## Sheet1
激光器1500W-不锈钢 | [8 empty] | 激光器1500W-铝
厚度/焊丝 | 激光功率 | 激光频率 | 占空比 | 摆动频率 | 摆动长度 | 焊接速度 | 焊接角度 | 焊接焦点 | 厚度/焊丝 | 激光功率 | 激光频率 | 占空比 | 摆动频率 | 摆动长度 | 焊接速度 | 焊接角度 | 焊接焦点
（mm) | （w) | (Hz) | (%) | (Hz) | （mm） | cm/min | 内角/平面 | 能量最强 | （mm) | （w) | (Hz) | (%) | (Hz) | （mm） | （mm） | 内角/平面 | 能量最强
1.0/0.8 | 300/350 | 5000 | 100 | 50 | 2 | 70 | 发白/发黄 | 0 | 1.0/0.8 | 450 | 3000 | 100 | 90 | 2 | 80 | 发白 | 0
1.5/1.0 | 400/450 | 5000 | 100 | 50 | 2.5 | 70 | 发白/发黄 | 0 | 1.5/1.0 | 600/650 | 3000 | 100 | 90 | 2 | 80 | 发白 | 0
2.0/1.0 | 450/500 | 5000 | 100 | 50 | 2.5 | 70 | 发白/发黄 | 0 | 2.0/1.0 | 650/700 | 3000 | 100 | 90 | 2.5 | 80 | 发白 | 0
2.5/1.2 | 500/560 | 5000 | 100 | 50 | 3 | 70 | 发白/发黄 | 0 | 2.5/1.2 | 750/800 | 3000 | 100 | 90 | 3 | 80 | 发白 | 0
3.0/1.2 | 850/900 | 5000 | 100 | 50 | 3 | 70 | 发白/发黄 | 0 | 3.0/1.2 | 950/1000 | 3000 | 100 | 90 | 3 | 80 | 发白 | 0
4.0/1.6 | 900/1000 | 3000 | 100 | 30 | 4 | 65 | 发白/发黄 | 0 | 4.0/1.6 | 1400 | 3000 | 100 | 50 | 4 | 55 | 发白 | -2.5
5.0/1.6 | 1000/1100 | 3000 | 100 | 30 | 4 | 60 | 发白/发黄 | 0 | 5.0/1.6 | 1500 | 3000 | 100 | 50 | 4 | 55 | 发白 | -2.5
5.0/2.0 | 1300/1500 | 3000 | 100 | 30 | 5 | 50 | 发白/发黄 | 0
以上参数只供参考，不同激光器和板材厚度相应的加减激光功率
以上参数只供参考，不同激光器和板材厚度相应的加减激光功率 | [8 empty] | 激光器1500W-不锈钢脉冲焊接 | [5 empty] | 调整送丝机参数
[9 empty] | 焊丝规格 | 激光功率 | 激光频率 | 占空比 | 摆动频率 | 摆动长度 | 焊接速度 | 脉冲间隔时间
激光器1500W-碳钢 | [8 empty] | （mm) | （w) | (Hz) | (%) | (Hz) | （mm） | （mm） | 脉冲开 | 脉冲关
厚度/焊丝 | 激光功率 | 激光频率 | 占空比 | 摆动频率 | 摆动长度 | 焊接速度 | 焊接角度 | 焊接焦点 | 0.8 | 250 | 3000 | 100 | 50 | 2 | 80 | 100 | 100
（mm) | （w) | (Hz) | (%) | (Hz) | （mm） | （mm） | 内角/平面 | 能量最强 | 1 | 450 | 3000 | 100 | 50 | 2.5 | 80 | 120 | 80
1.0/0.8 | 350/400 | 5000 | 100 | 50 | 2 | 70 | 发白/发黄 | 0 | 1.2 | 550 | 3000 | 100 | 50 | 3 | 70 | 130 | 100
1.5/1.0 | 450/500 | 5000 | 100 | 50 | 2.5 | 70 | 发白/发黄 | 0 | 1.6 | 700 | 3000 | 100 | 50 | 4 | 65 | 140 | 100
2.0/1.0 | 550/600 | 5000 | 100 | 50 | 2.5 | 70 | 发白/发黄 | 0 | 2 | 850 | 3000 | 100 | 30 | 5 | 60 | 170 | 120
2.5/1.2 | 850/900 | 5000 | 100 | 50 | 3 | 70 | 发白/发黄 | 0
3.0/1.2 | 900/1000 | 3000 | 100 | 50 | 3 | 70 | 发白/发黄 | 0 | 以上参数只供参考，不同激光器和板材厚度相应的加减激光功率
4.0/1.6 | 1200/1300 | 3000 | 100 | 30 | 4 | 60 | 发白/发黄 | 0
5.0/1.6 | 1400/1500 | 3000 | 100 | 30 | 5 | 55 | 发白/发黄 | 0
以上参数只供参考，不同激光器和板材厚度相应的加减激光功率