## 1500S（50μm）
激光器型号 |  | RFL-1500(50u) |  | 切割头光学配比 |  | 准直100/聚焦125
材料 | 厚度[mm] | 速度[m/min] | 功率 [W] | 气体 | 气压 [bar] | 喷嘴[mm] | 焦点位置 [mm] | 切割高度[mm]
碳钢 | 1 | 15-20 | 1500 | N₂/Air | 10 | 1.5S | 0 | 1
碳钢 | 2 | 2.5-3 | 1500 | O₂ | 1.6 | 1.0D | +3 | 0.8
| 3 | 2-2.5 |  |  | 0.6 | 1.0D | +4 | 0.8
| 4 | 1.8-2.3 |  |  | 0.6 | 1.0D | +4 | 0.8
| 5 | 1.8-2 |  |  | 0.6 | 1.2D | +4 | 0.8
| 6 | 1.3-1.5 |  |  | 0.6 | 1.2D | +4 | 0.8
| 8 | 0.8-1.2 |  |  | 0.6 | 1.2D | +4 | 0.8
| 10 | 0.8-1 |  |  | 0.6 | 1.2D | +4 | 0.8
| 12 | 0.6-0.8 |  |  | 0.6 | 3.0D | +4 | 0.8
不锈钢 | 1 | 15-20 | 1500 | N₂ | 10 | 1.5S | 0 | 0.8
| 2 | 5-7 |  |  | 12 | 2.0S | 0 | 0.5
| 3 | 3.5-4.5 |  |  | 12 | 2.5S | -0.5 | 0.5
| 5 | 1.2-1.5 |  |  | 14 | 3.0S | -2.5 | 0.5
| 6 | 0.5-0.8 |  |  | 14 | 3.0S | -3 | 0.5
铝 | 1 | 15-18 | 1500 | N₂ | 12 | 1.5S | 0 | 0.8
| 2 | 4-6 |  |  | 12 | 2.0S | 0 | 0.5
| 3 | 1.5-2.5 |  |  | 14 | 2.0S | -1 | 0.5
黄铜 | 1 | 12-16 | 1500 | N₂ | 12 | 1.5S | 0 | 0.8
| 2 | 3-5 |  |  | 12 | 2.0S | 0 | 0.5
| 3 | 1.5-1.8 |  |  | 14 | 2.5S | -1 | 0.5
备注：表中红标参数为打样参数，在实际加工中受各类因素影响较大，仅适合小批量生产，不推荐大批量生产加工，建议使用更高功率激光器。

## 2000S（50μm）
激光器型号 |  | RFL-2000(50u) |  | 切割头光学配比 |  | 准直100/聚焦125
材料 | 厚度[mm] | 速度[m/min] | 功率 [W] | 气体 | 气压 [bar] | 喷嘴[mm] | 焦点位置 [mm] | 切割高度[mm]
碳钢 | 1 | 20-25 | 2000 | N₂/Air | 10 | 1.5S | 0 | 1
碳钢 | 2 | 3-3.2 | 2000 | O₂ | 1.6 | 1.0D | +3 | 0.8
| 3 | 2.8-3.2 |  |  | 0.6 | 1.0D | +4 | 0.8
| 4 | 2.8-3 |  |  | 0.6 | 1.0D | +4 | 0.8
| 5 | 2-2.2 |  |  | 0.6 | 1.2D | +4 | 0.8
| 6 | 1.5-1.8 |  |  | 0.6 | 1.2D | +4 | 0.8
| 8 | 1-1.3 |  |  | 0.6 | 1.2D | +4 | 0.8
| 10 | 0.9-1.1 |  |  | 0.6 | 1.2D | +4 | 0.8
| 12 | 0.8-0.9 |  |  | 0.6 | 3.0D | +4 | 0.8
| 14 | 0.6-0.8 |  |  | 0.6 | 3.0D | +4 | 0.8
不锈钢 | 1 | 20-30 | 2000 | N₂ | 10 | 1.5S | 0 | 0.8
| 2 | 8-10 |  |  | 12 | 2.0S | 0 | 0.5
| 3 | 4-5 |  |  | 12 | 2.5S | -0.5 | 0.5
| 4 | 2.5-3 |  |  | 12 | 2.5S | -1.5 | 0.5
| 5 | 1.5-2 |  |  | 14 | 3.0S | -2.5 | 0.5
| 6 | 1-1.5 |  |  | 14 | 3.0S | -3 | 0.5
| 8 | 0.4-0.6 |  |  | 14 | 3.0S | -4 | 0.5
铝 | 1 | 18-20 | 2000 | N₂ | 12 | 1.5S | 0 | 0.8
| 2 | 8-10 |  |  | 12 | 2.0S | 0 | 0.5
| 3 | 3-4 |  |  | 14 | 2.0S | -1 | 0.5
| 4 | 1-1.5 |  |  | 14 | 2.0S | -3 | 0.5
黄铜 | 1 | 15-18 | 2000 | N₂ | 12 | 1.5S | 0 | 0.8
| 2 | 6-8 |  |  | 12 | 2.0S | 0 | 0.5
| 3 | 2-3 |  |  | 14 | 2.5S | -1 | 0.5
| 4 | 1-1.3 |  |  | 14 | 2.5S | -3 | 0.5
备注：表中红标参数为打样参数，在实际加工中受各类因素影响较大，仅适合小批量生产，不推荐大批量生产加工，建议使用更高功率激光器。

## C030（34μm）
激光器型号 |  | RFL-2600(34u) |  | 切割头光学配比 |  | 准直100/聚焦150
材料 | 厚度[mm] | 速度[m/min] | 功率 [W] | 气体 | 气压 [bar] | 喷嘴[mm] | 焦点位置 [mm] | 切割高度[mm]
碳钢 | 1 | 30-37 | 2600 | N₂/Air | 10 | 1.5S | 0 | 1
| 2 | 18-22 | 2600 |  | 10 | 2.0S | 0 | 0.5
碳钢 | 2 | 3.6-4 | 2100 | O₂ | 1.6 | 1.0D | +3 | 0.8
| 3 | 3-3.4 | 2100 |  | 0.6 | 1.0D | +4 | 0.8
| 4 | 2.8-3 | 2400 |  | 0.6 | 1.0D | +4 | 0.8
| 5 | 2.6-2.8 | 2600 |  | 0.6 | 1.2D | +4 | 0.8
| 6 | 2-2.3 | 2600 |  | 0.6 | 1.2D | +4 | 0.8
| 8 | 1.6-2 | 2600 |  | 0.6 | 1.2D | +4 | 0.8
| 10 | 0.8-1.1 | 2600 |  | 0.6 | 1.2D | +4 | 0.8
| 12 | 0.8-0.9 | 2400 |  | 0.6 | 3.0D | +4 | 0.8
| 14 | 0.7-0.8 | 2400 |  | 0.6 | 3.0D | +4 | 0.8
| 16 | 0.5-0.6 | 2400 |  | 0.6 | 3.5D | +4 | 0.8
| 18 | 0.4-0.5 | 2400 |  | 0.6 | 4.0D | +4 | 0.8
不锈钢 | 1 | 30-37 | 2600 | N₂ | 10 | 1.5S | 0 | 0.8
| 2 | 20-24 |  |  | 12 | 2.0S | 0 | 0.5
| 3 | 8-11 |  |  | 12 | 2.5S | -0.5 | 0.5
| 4 | 4.5-5.5 |  |  | 14 | 2.5S | -1.5 | 0.5
| 5 | 2.8-3.4 |  |  | 14 | 3.0S | -2.5 | 0.5
| 6 | 1.8-2.5 |  |  | 14 | 3.0S | -3 | 0.5
| 8 | 0.8-1 |  |  | 16 | 3.5S | -4.5 | 0.5
| 10 | 0.4-0.5 |  |  | 16 | 4.0S | -6 | 0.5
铝 | 1 | 28-30 | 2600 | N₂ | 12 | 1.5S | 0 | 0.8
| 2 | 16-20 |  |  | 12 | 2.0S | 0 | 0.5
| 3 | 6-7 |  |  | 14 | 2.0S | -1 | 0.5
| 4 | 4-5 |  |  | 14 | 2.5S | -2 | 0.5
| 5 | 2.2-2.5 |  |  | 16 | 3.0S | -3 | 0.5
| 6 | 1.2-1.5 |  |  | 16 | 3.0S | -3.5 | 0.5
| 8 | 0.4-0.5 |  |  | 16 | 3.5S | -4 | 0.5
黄铜 | 1 | 24-32 | 2600 | N₂ | 12 | 1.5S | 0 | 0.8
| 2 | 12-16 |  |  | 12 | 2.0S | 0 | 0.5
| 3 | 4-5 |  |  | 14 | 2.5S | -1 | 0.5
| 4 | 2.2-2.8 |  |  | 14 | 3.0S | -2 | 0.5
| 5 | 1.5-2 |  |  | 14 | 3.0S | -2.5 | 0.5
| 6 | 0.6-0.8 |  |  | 16 | 3.0S | -3 | 0.5
备注：表中红标参数为打样参数，在实际加工中受各类因素影响较大，仅适合小批量生产，不推荐大批量生产加工，建议使用更高功率激光器。

## 3000S（50μm）
激光器型号 |  | RFL-3000(50u) |  | 切割头光学配比 |  | 准直100/聚焦150
材料 | 厚度[mm] | 速度[m/min] | 功率 [W] | 气体 | 气压 [bar] | 喷嘴[mm] | 焦点位置 [mm] | 切割高度[mm]
碳钢 | 1 | 28-35 | 3000 | N₂/Air | 10 | 1.5S | 0 | 1
| 2 | 16-20 | 3000 |  | 10 | 2.0S | 0 | 0.5
碳钢 | 2 | 3.8-4.2 | 2100 | O₂ | 1.6 | 1.0D | +3 | 0.8
| 3 | 3.2-3.6 | 2100 |  | 0.6 | 1.0D | +4 | 0.8
| 4 | 3-3.2 | 2400 |  | 0.6 | 1.0D | +4 | 0.8
| 5 | 2.7-3 | 3000 |  | 0.6 | 1.2D | +4 | 0.8
| 6 | 2.2-2.5 | 3000 |  | 0.6 | 1.2D | +4 | 0.8
| 8 | 1.8-2.2 | 3000 |  | 0.6 | 1.2D | +4 | 0.8
| 10 | 1-1.3 | 3000 |  | 0.6 | 1.2D | +4 | 0.8
| 12 | 0.9-1 | 2400 |  | 0.6 | 3.0D | +4 | 0.8
| 14 | 0.8-0.9 | 2400 |  | 0.6 | 3.0D | +4 | 0.8
| 16 | 0.6-0.7 | 2400 |  | 0.6 | 3.5D | +4 | 0.8
| 18 | 0.5-0.6 | 2400 |  | 0.6 | 4.0D | +4 | 0.8
| 20 | 0.4-0.55 | 2400 |  | 0.6 | 4.0D | +4 | 0.8
| 22 | 0.45-0.5 | 2400 |  | 0.6 | 4.0D | +4 | 0.8
不锈钢 | 1 | 28-35 | 3000 | N₂ | 10 | 1.5S | 0 | 0.8
| 2 | 18-24 |  |  | 12 | 2.0S | 0 | 0.5
| 3 | 7-10 |  |  | 12 | 2.5S | -0.5 | 0.5
| 4 | 5-6.5 |  |  | 14 | 2.5S | -1.5 | 0.5
| 5 | 3-3.6 |  |  | 14 | 3.0S | -2.5 | 0.5
| 6 | 2-2.7 |  |  | 14 | 3.0S | -3 | 0.5
| 8 | 1-1.2 |  |  | 16 | 3.5S | -4.5 | 0.5
| 10 | 0.5-0.6 |  |  | 16 | 4.0S | -6 | 0.5
铝 | 1 | 25-30 | 3000 | N₂ | 12 | 1.5S | 0 | 0.8
| 2 | 15-18 |  |  | 12 | 2.0S | 0 | 0.5
| 3 | 7-8 |  |  | 14 | 2.0S | -1 | 0.5
| 4 | 5-6 |  |  | 14 | 2.5S | -2 | 0.5
| 5 | 2.5-3 |  |  | 16 | 3.0S | -3 | 0.5
| 6 | 1.5-2 |  |  | 16 | 3.0S | -3.5 | 0.5
| 8 | 0.6-0.7 |  |  | 16 | 3.5S | -4 | 0.5
黄铜 | 1 | 20-28 | 3000 | N₂ | 12 | 1.5S | 0 | 0.8
| 2 | 10-15 |  |  | 12 | 2.0S | 0 | 0.5
| 3 | 5-6 |  |  | 14 | 2.5S | -1 | 0.5
| 4 | 2.5-3 |  |  | 14 | 3.0S | -2 | 0.5
| 5 | 1.8-2.2 |  |  | 14 | 3.0S | -2.5 | 0.5
| 6 | 0.8-1 |  |  | 16 | 3.0S | -3 | 0.5
备注：表中红标参数为打样参数，在实际加工中受各类因素影响较大，仅适合小批量生产，不推荐大批量生产加工，建议使用更高功率激光器。

## 4000S（50μm）
| RFL-4000S(50u) |  | 切割头光学配比 |  | 准直100/聚焦150
材料 | 厚度[mm] | 速度[m/min] | 功率 [W] | 气体 | 气压 [bar] | 喷嘴[mm] | 焦点位置 [mm]
碳钢 | 1 | 36-50 | 4000 | N₂/Air | 12 | 1.5S | 0.5
| 2 | 18-22 | 4000 |  | 12 | 1.5S | -1.5
| 3 | 8-12 | 4000 |  | 12 | 2.0S | -2
碳钢 | 3 | 4-4.5 | 2400 | O₂ | 0.5 | 1.0D | +3.5
| 4 | 3-3.5 | 2400 |  | 0.5 | 1.0D | +4.5
| 5 | 2.9-3.2 | 2400 |  | 0.5 | 1.0D | +4.5
| 6 | 2.7-2.8 | 3000 |  | 0.6 | 1.0D | +5
| 8 | 2.4-2.5 | 3000 |  | 0.6 | 1.2D | +5.5
| 10 | 1.9-2.1 | 4000 |  | 0.65 | 1.2D | +6
| 12 | 1.2-1.5 | 4000 |  | 0.65 | 3.0D | +4
| 14 | 0.9-1 | 2200-2600 |  | 0.6 | 4.0D | +4
| 16 | 0.7-0.9 | 2200-2600 |  | 0.6 | 4.0D | +4.5
| 18 | 0.6-0.7 | 2200-2600 |  | 0.6 | 4.5D | +5
| 20 | 0.55-0.65 | 2200-2800 |  | 0.6 | 5.0D | +5
| 22 | 0.5-0.6 | 2200-2800 |  | 0.6 | 5.0D | +5
| 25 | 0.4-0.5 | 2400-3000 |  | 0.6 | 5.0D | +5
不锈钢 | 1 | 42-55 | 4000 | N₂ | 12 | 1.5S | 0.5
| 2 | 21-28 |  |  | 12 | 2.0S | -1.5
| 3 | 9-12 |  |  | 12 | 2.0S | -2
| 4 | 6.5-8 |  |  | 14 | 3.0S | -3
| 5 | 5-5.5 |  |  | 16 | 3.0S | -3.5
| 6 | 3.3-4 |  |  | 14 | 3.5S | -4.5
| 8 | 1.5-2 |  |  | 18 | 3.5S | -5
| 10 | 1.2-1.5 |  |  | 18 | 5.0S | -8
| 12 | 0.8 |  |  | 18 | 5.0S | -8.5
铝 | 1 | 35-40 | 4000 | N₂ | 12 | 1.5S | 0
| 2 | 18-22 |  |  | 12 | 2.0S | 0
| 3 | 8-10 |  |  | 14 | 2.0S | -1
| 4 | 6-7 |  |  | 14 | 2.5S | -2
| 5 | 4-5 |  |  | 16 | 3.0S | -3
| 6 | 2.5-3 |  |  | 16 | 3.0S | -3.5
| 8 | 1-1.2 |  |  | 16 | 3.5S | -4
| 10 | 0.8 |  |  | 16 | 5.0S | -5
黄铜 | 1 | 30-35 | 4000 | N₂ | 12 | 1.5S | 0
| 2 | 15-18 |  |  | 12 | 2.0S | 0
| 3 | 7.5-9 |  |  | 14 | 2.5S | -1
| 4 | 5-6 |  |  | 14 | 3.0S | -2
| 5 | 3-4 |  |  | 16 | 3.0S | -2.5
| 6 | 2-2.5 |  |  | 16 | 3.0S | -3
| 8 | 0.8-1 |  |  | 16 | 3.5S | -3.5
备注：表中红标参数为打样参数，在实际加工中受各类因素影响较大，仅适合小批量生产，不推荐大批量生产加工，建议使用更高功率激光器。

## 6000S（34μm）
激光器型号 |  | RFL-6000S(34u) |  | 切割头光学配比 |  | 准直100/聚焦200
材料 | 厚度[mm] | 速度[m/min] | 功率 [W] | 气体 | 气压 [bar] | 喷嘴[mm] | 焦点位置 [mm] | 切割高度[mm] | 频率[HZ] | 占空比[%]
碳钢 | 1 | 45-60 | 6000 | N₂/Air | 6 | 1.5S | 0 | 1
| 2 | 38-45 |  |  | 6 | 2.0S | -1 | 0.5
| 3 | 28-35 |  |  | 6 | 2.0S | -1.5 | 0.5
| 4 | 18-22 |  |  | 8 | 2.0S | -2 | 0.5
| 5 | 14-16 |  |  | 8 | 3.0S | -2.5 | 0.5
| 6 | 10-12 |  |  | 8 | 3.5S | -3 | 0.5
碳钢 | 3 | 3.6-4.2 | 2400 | O₂ | 0.6 | 1.2E | +3 | 0.8
| 4 | 3.2-3.4 | 2400 |  | 0.6 | 1.2E | +3 | 0.8
| 5 | 3-3.2 | 3000 |  | 0.6 | 1.2E | +3 | 0.8
| 6 | 2.7-2.9 | 3000 |  | 0.6 | 1.2E | +3 | 0.8
| 8 | 2.2-2.4 | 4500 |  | 0.6 | 1.2E | +5 | 0.8
| 10 | 2.0-2.2 | 6000 |  | 0.6 | 1.2E | +7 | 0.8
| 12 | 0.9-1 | 2400 |  | 0.6 | 3.0D | +4.5 | 0.8
| 12 | 1.8-2 | 6000 |  | 0.6 | 1.2E | +9 | 0.8
| 14 | 0.8-0.9 | 2400 |  | 0.6 | 3.5D | +5 | 0.8
| 14 | 1.2-1.5 | 6000 |  | 0.6 | 1.4E | +12 | 0.8
| 16 | 0.7-0.8 | 2400 |  | 0.6 | 4.0D | +5.5 | 0.8
| 16 | 1-1.4 | 6000 |  | 0.6 | 1.4E | +13 | 0.8
| 18 | 0.55-0.65 | 2400 |  | 0.6 | 4.0D | +5.5 | 0.8
| 18 | 0.7-0.8 | 6000 |  | 0.6 | 1.4E | +13 | 0.3
| 20 | 0.5-0.6 | 2400 |  | 0.6 | 4.0D | +5.5 | 0.8
| 20 | 0.6-0.8 | 6000 |  | 0.75 | 1.4E | +13.5 | 0.3
| 22 | 0.45-0.5 | 2400 |  | 0.6 | 4.5D | +5.5 | 0.8
| 22 | 0.5-0.6 | 6000 |  | 0.75 | 1.5S | +13.5 | 0.3
| 25 | 0.55 | 2700 |  | 0.6 | 5.0D | +5.5 | 0.8
| 25 | 0.4-0.5 | 6000 |  | 0.75 | 1.5S | +14 | 0.3
不锈钢 | 1 | 45-60 | 6000 | N₂ | 10 | 1.5S | 0 | 0.8
| 2 | 40-45 |  |  | 12 | 2.0S | -1 | 0.5
| 3 | 30-38 |  |  | 12 | 2.5S | -1.5 | 0.5
| 4 | 18-25 |  |  | 14 | 2.5S | -2 | 0.5
| 5 | 14-16 |  |  | 14 | 3.0S | -2.5 | 0.5
| 6 | 10-12 |  |  | 15 | 3.0S | -3 | 0.5
| 8 | 4.5-6 |  |  | 15 | 3.0S | -4 | 0.5
| 10 | 2.5-3 |  |  | 15 | 3.5B | -6 | 0.5
| 12 | 1.8-2 |  |  | 16 | 3.5B | -7.5 | 0.5
| 14 | 1.3-1.6 |  |  | 16 | 4.0B | -9 | 0.5
| 16 | 0.6-1 |  |  | 18 | 4.0B | -14 | 0.5
| 18 | 0.3-0.5 |  |  | 20 | 5.0B | -15 | 0.3 | 300 | 60
铝合金 | 1 | 45-60 | 6000 | N₂ | 12 | 1.5S | 0 | 1
| 2 | 35-40 |  |  | 12 | 2.0S | -1 | 0.5
| 3 | 22-27 |  |  | 14 | 2.5S | -1.5 | 0.5
| 4 | 14-17 |  |  | 14 | 2.5S | -2 | 0.5
| 5 | 9-11 |  |  | 14 | 3.0S | -3 | 0.5
| 6 | 4-6 |  |  | 16 | 3.0S | -3 | 0.5
| 8 | 2.5-3 |  |  | 16 | 3.0S | -7 | 0.5
| 10 | 1.5-1.8 |  |  | 18 | 3.5B | -8 | 0.5
| 12 | 0.8-1 |  |  | 18 | 4.0B | -8 | 0.5
| 14 | 0.6-0.7 |  |  | 18 | 4.0B | -9 | 0.3
| 16 | 0.35-0.45 |  |  | 20 | 5.0B | -12 | 0.3
黄铜 | 1 | 45-55 | 6000 | N₂ | 12 | 1.5S | 0 | 1
| 2 | 30-35 |  |  | 12 | 2.0S | -1 | 0.5
| 3 | 18-25 |  |  | 14 | 2.5S | -2 | 0.5
| 4 | 12-15 |  |  | 14 | 3.0S | -3 | 0.5
| 5 | 4.5-6 |  |  | 14 | 3.0S | -4 | 0.5
| 6 | 3.5-4 |  |  | 16 | 3.0S | -5 | 0.5
| 8 | 2-2.6 |  |  | 16 | 3.5B | -6 | 0.5
| 10 | 1-1.3 |  |  | 16 | 3.5B | -8 | 0.5
| 12 | 0.6-0.8 |  |  | 18 | 4.0S | -8 | 0.3
紫铜 | 1 | 25-30 | 6000 | O₂ | 5 | 2.0S | -0.5 | 1
| 2 | 13-16 |  |  | 5 | 2.0S | -1 | 0.5
| 3 | 8-10 |  |  | 5 | 2.0S | -2 | 0.5
| 4 | 5-6 |  |  | 6 | 2.0S | -2 | 0.5
| 5 | 3-4 |  |  | 6 | 2.5S | -3 | 0.5
| 6 | 1.5-2.5 |  |  | 8 | 2.5S | -3 | 0.5
备注：表中红标参数为打样参数，在实际加工中受各类因素影响较大，仅适合小批量生产，不推荐大批量生产加工，建议使用更高功率激光器。

## C060（50μm）
激光器型号 |  | RFL-5000(50u) |  | 切割头光学配比 |  | 准直100/聚焦200
材料 | 厚度[mm] | 速度[m/min] | 功率 [W] | 气体 | 气压 [bar] | 喷嘴[mm] | 焦点位置 [mm] | 切割高度[mm] | 频率[HZ] | 占空比[%]
碳钢 | 1 | 40-50 | 5000 | N₂/Air | 6 | 1.5S | 0 | 1
| 2 | 30-35 |  |  | 6 | 2.0S | -1 | 0.5
| 3 | 20-25 |  |  | 6 | 2.0S | -1.5 | 0.5
| 4 | 13-18 |  |  | 8 | 2.0S | -2 | 0.5
| 5 | 8-10 |  |  | 8 | 3.0S | -2.5 | 0.5
| 6 | 6-8 |  |  | 8 | 3.5S | -3 | 0.5
碳钢 | 3 | 3.6-4.2 | 2400 | O₂ | 0.6 | 1.2E | +3 | 0.8
| 4 | 3.2-3.4 | 2400 |  | 0.6 | 1.2E | +3 | 0.8
| 5 | 3-3.2 | 3000 |  | 0.6 | 1.2E | +3 | 0.8
| 6 | 2.7-2.9 | 3000 |  | 0.6 | 1.2E | +3 | 0.8
| 8 | 2.2-2.4 | 4500 |  | 0.6 | 1.2E | +5 | 0.8
| 12 | 0.9-1 | 2400 |  | 0.6 | 3.0D | +4.5 | 0.8
| 14 | 0.8-0.9 | 2400 |  | 0.6 | 3.5D | +5 | 0.8
| 16 | 0.7-0.8 | 2400 |  | 0.6 | 4.0D | +5.5 | 0.8
| 18 | 0.55-0.65 | 2400 |  | 0.6 | 4.0D | +5.5 | 0.8
| 20 | 0.5-0.6 | 2400 |  | 0.6 | 4.0D | +5.5 | 0.8
| 22 | 0.45-0.5 | 2400 |  | 0.6 | 4.5D | +5.5 | 0.8
不锈钢 | 1 | 40-50 | 5000 | N₂ | 10 | 1.5S | 0 | 0.8
| 2 | 30-35 |  |  | 12 | 2.0S | -1 | 0.5
| 3 | 20-25 |  |  | 12 | 2.5S | -1.5 | 0.5
| 4 | 13-18 |  |  | 14 | 2.5S | -2 | 0.5
| 5 | 8-10 |  |  | 14 | 3.0S | -2.5 | 0.5
| 6 | 6-8 |  |  | 15 | 3.0S | -3 | 0.5
| 8 | 3-4 |  |  | 15 | 3.0S | -4 | 0.5
| 10 | 1.8-2.2 |  |  | 15 | 3.5B | -6 | 0.5
| 12 | 1.2-1.5 |  |  | 16 | 3.5B | -7.5 | 0.5
| 14 | 0.8-1.2 |  |  | 16 | 4.0B | -9 | 0.5
| 16 | 0.4-0.5 |  |  | 18 | 4.0B | -14 | 0.5
| 18 | 0.3-0.4 |  |  | 20 | 5.0B | -15 | 0.3 | 300 | 60
铝合金 | 1 | 35-45 | 5000 | N₂ | 12 | 1.5S | 0 | 1
| 2 | 28-32 |  |  | 12 | 2.0S | -1 | 0.5
| 3 | 18-23 |  |  | 14 | 2.5S | -1.5 | 0.5
| 4 | 12-16 |  |  | 14 | 2.5S | -2 | 0.5
| 5 | 7-9 |  |  | 14 | 3.0S | -3 | 0.5
| 6 | 4-6 |  |  | 16 | 3.0S | -3 | 0.5
| 8 | 2.5-3 |  |  | 16 | 3.0S | -7 | 0.5
| 10 | 1.5-1.8 |  |  | 18 | 3.5B | -8 | 0.5
| 12 | 0.8-1 |  |  | 18 | 4.0B | -8 | 0.5
| 14 | 0.6-0.7 |  |  | 18 | 4.0B | -9 | 0.3
| 16 | 0.35-0.45 |  |  | 20 | 5.0B | -12 | 0.3
黄铜 | 1 | 30-40 | 5000 | N₂ | 12 | 1.5S | 0 | 1
| 2 | 26-30 |  |  | 12 | 2.0S | -1 | 0.5
| 3 | 16-20 |  |  | 14 | 2.5S | -2 | 0.5
| 4 | 10-14 |  |  | 14 | 3.0S | -3 | 0.5
| 5 | 4.5-6 |  |  | 14 | 3.0S | -4 | 0.5
| 6 | 3.5-4 |  |  | 16 | 3.0S | -5 | 0.5
| 8 | 2-2.4 |  |  | 16 | 3.5B | -6 | 0.5
| 10 | 1-1.3 |  |  | 16 | 3.5B | -8 | 0.5
紫铜 | 1 | 20-25 | 5000 | O₂ | 5 | 2.0S | -0.5 | 1
| 2 | 12-14 |  |  | 5 | 2.0S | -1 | 0.5
| 3 | 7-9 |  |  | 5 | 2.0S | -2 | 0.5
| 4 | 4-5 |  |  | 6 | 2.0S | -2 | 0.5
| 5 | 2.5-3.5 |  |  | 6 | 2.5S | -3 | 0.5
| 6 | 1.5-2 |  |  | 8 | 2.5S | -3 | 0.5
备注：表中红标参数为打样参数，在实际加工中受各类因素影响较大，仅适合小批量生产，不推荐大批量生产加工，建议使用更高功率激光器。

## 6000S（75μm）
激光器型号 |  | RFL-6000S(75u) |  | 切割头光学配比 |  | 准直100/聚焦200
材料 | 厚度[mm] | 速度[m/min] | 功率 [W] | 气体 | 气压 [bar] | 喷嘴[mm] | 焦点位置 [mm] | 切割高度[mm] | 频率[HZ] | 占空比[%]
碳钢 | 1 | 45-60 | 6000 | N₂/Air | 6 | 1.5S | 0 | 1
| 2 | 35-40 |  |  | 6 | 2.0S | -1 | 0.5
| 3 | 22-27 |  |  | 6 | 2.0S | -1.5 | 0.5
| 4 | 15-20 |  |  | 8 | 2.0S | -2 | 0.5
| 5 | 9-12 |  |  | 8 | 3.0S | -2.5 | 0.5
| 6 | 8-10 |  |  | 8 | 3.5S | -3 | 0.5
碳钢 | 3 | 3.6-4.2 | 2400 | O₂ | 0.6 | 1.2E | +3 | 0.8
| 4 | 3.2-3.4 | 2400 |  | 0.6 | 1.2E | +3 | 0.8
| 5 | 3-3.2 | 3000 |  | 0.6 | 1.2E | +3 | 0.8
| 6 | 2.7-2.9 | 3000 |  | 0.6 | 1.2E | +3 | 0.8
| 8 | 2.2-2.4 | 4500 |  | 0.6 | 1.2E | +5 | 0.8
| 10 | 2.0-2.2 | 6000 |  | 0.6 | 1.2E | +7 | 0.8
| 12 | 0.9-1 | 2400 |  | 0.6 | 3.0D | +4.5 | 0.8
| 12 | 1.9-2.1 | 6000 |  | 0.6 | 1.2E | +9 | 0.8
| 14 | 0.8-0.9 | 2400 |  | 0.6 | 3.5D | +5 | 0.8
| 14 | 1.4-1.6 | 6000 |  | 0.6 | 1.4E | +12 | 0.8
| 16 | 0.7-0.8 | 2400 |  | 0.6 | 4.0D | +5.5 | 0.8
| 16 | 1.2-1.4 | 6000 |  | 0.6 | 1.4E | +13 | 0.8
| 18 | 0.55-0.65 | 2400 |  | 0.6 | 4.0D | +5.5 | 0.8
| 18 | 0.8 | 6000 |  | 0.6 | 1.4E | +13 | 0.3
| 20 | 0.5-0.6 | 2400 |  | 0.6 | 4.0D | +5.5 | 0.8
| 20 | 0.6-0.8 | 6000 |  | 0.75 | 1.4E | +13.5 | 0.3
| 22 | 0.45-0.5 | 2400 |  | 0.6 | 4.5D | +5.5 | 0.8
| 22 | 0.5-0.6 | 6000 |  | 0.75 | 1.5S | +13.5 | 0.3
| 25 | 0.55 | 2700 |  | 0.6 | 5.0D | +5.5 | 0.8
| 25 | 0.4-0.5 | 6000 |  | 0.75 | 1.5S | +14 | 0.3
| 30 | 0.3 | 6000 |  | 1 | 1.5S | +14 | 0.3
不锈钢 | 1 | 45-60 | 6000 | N₂ | 10 | 1.5S | 0 | 0.8
| 2 | 35-45 |  |  | 12 | 2.0S | -1 | 0.5
| 3 | 22-27 |  |  | 12 | 2.5S | -1.5 | 0.5
| 4 | 15-20 |  |  | 14 | 2.5S | -2 | 0.5
| 5 | 9-12 |  |  | 14 | 3.0S | -2.5 | 0.5
| 6 | 8-11 |  |  | 15 | 3.0S | -3 | 0.5
| 8 | 3.5-4.5 |  |  | 15 | 3.0S | -4 | 0.5
| 10 | 2-2.5 |  |  | 15 | 3.5B | -6 | 0.5
| 12 | 1.5-1.8 |  |  | 16 | 3.5B | -7.5 | 0.5
| 14 | 1-1.5 |  |  | 16 | 4.0B | -9 | 0.5
| 16 | 0.5-0.6 |  |  | 18 | 4.0B | -14 | 0.5
| 18 | 0.3-0.5 |  |  | 20 | 5.0B | -15 | 0.3 | 300 | 60
| 20 | 0.2-0.25 |  |  | 20 | 5.0B | -16 | 0.3 | 300 | 60
铝合金 | 1 | 45-60 | 6000 | N₂ | 12 | 1.5S | 0 | 1
| 2 | 35-40 |  |  | 12 | 2.0S | -1 | 0.5
| 3 | 22-27 |  |  | 14 | 2.5S | -1.5 | 0.5
| 4 | 14-17 |  |  | 14 | 2.5S | -2 | 0.5
| 5 | 9-11 |  |  | 14 | 3.0S | -3 | 0.5
| 6 | 4-6 |  |  | 16 | 3.0S | -3 | 0.5
| 8 | 2.5-3 |  |  | 16 | 3.0S | -7 | 0.5
| 10 | 1.5-1.8 |  |  | 18 | 3.5B | -8 | 0.5
| 12 | 0.8-1 |  |  | 18 | 4.0B | -8 | 0.5
| 14 | 0.6-0.7 |  |  | 18 | 4.0B | -9 | 0.3
| 16 | 0.35-0.45 |  |  | 20 | 5.0B | -12 | 0.3
| 20 | 0.2-0.3 |  |  | 20 | 5.0B | -13 | 0.3
黄铜 | 1 | 45-55 | 6000 | N₂ | 12 | 1.5S | 0 | 1
| 2 | 30-35 |  |  | 12 | 2.0S | -1 | 0.5
| 3 | 18-25 |  |  | 14 | 2.5S | -2 | 0.5
| 4 | 12-15 |  |  | 14 | 3.0S | -3 | 0.5
| 5 | 4.5-6 |  |  | 14 | 3.0S | -4 | 0.5
| 6 | 3.5-4 |  |  | 16 | 3.0S | -5 | 0.5
| 8 | 2-2.6 |  |  | 16 | 3.5B | -6 | 0.5
| 10 | 1-1.3 |  |  | 16 | 3.5B | -8 | 0.5
| 12 | 0.6-0.8 |  |  | 18 | 4.0S | -8 | 0.3
紫铜 | 1 | 25-30 | 6000 | O₂ | 5 | 2.0S | -0.5 | 1
| 2 | 13-16 |  |  | 5 | 2.0S | -1 | 0.5
| 3 | 8-10 |  |  | 5 | 2.0S | -2 | 0.5
| 4 | 5-6 |  |  | 6 | 2.0S | -2 | 0.5
| 5 | 3-4 |  |  | 6 | 2.5S | -3 | 0.5
| 6 | 1.5-2.5 |  |  | 8 | 2.5S | -3 | 0.5
备注：表中红标参数为打样参数，在实际加工中受各类因素影响较大，仅适合小批量生产，不推荐大批量生产加工，建议使用更高功率激光器。

## 6600S（100μm)
激光器型号 |  | RFL-6600S(100u) |  | 切割头光学配比 |  | 准直100/聚焦200
材料 | 厚度[mm] | 速度[m/min] | 功率 [W] | 气体 | 气压 [bar] | 喷嘴[mm] | 焦点位置 [mm] | 切割高度[mm]
碳钢 | 1 | 40-50 | 6600 | N₂/Air | 12 | 1.5S | 0 | 1
| 2 | 25-30 |  |  | 12 | 2.0S | -1 | 0.5
| 3 | 18-24 |  |  | 14 | 2.0S | -1.5 | 0.5
| 4 | 12-16 |  |  | 14 | 2.0S | -2 | 0.5
| 5 | 8-10 |  |  | 16 | 3.0S | -2.5 | 0.5
| 6 | 7-8 |  |  | 16 | 3.5S | -3 | 0.5
碳钢 | 3 | 3.6-4.2 | 2400 | O₂ | 0.6 | 1.2E | +3 | 0.8
| 4 | 3.3-3.8 | 2400 |  | 0.6 | 1.2E | +3 | 0.8
| 5 | 3-3.6 | 3500 |  | 0.6 | 1.2E | +3 | 0.8
| 6 | 2.7-3.2 | 3300 |  | 0.6 | 1.2E | +3 | 0.8
| 8 | 2.2-2.5 | 4200 |  | 0.6 | 1.2E | +3 | 0.8
| 10 | 2.0-2.3 | 6600 |  | 0.6 | 1.2E | +4 | 0.8
| 12 | 0.9-1 | 2400 |  | 0.6 | 3.0D | +2.5 | 0.8
| 12 | 1.9-2.1 | 6600 |  | 0.6 | 1.2E | +5 | 0.8
| 14 | 0.8-0.9 | 2400 |  | 0.6 | 3.5D | +2.5 | 0.8
| 14 | 1.4-1.7 | 6600 |  | 0.6 | 1.4E | +5 | 1
| 16 | 0.8-0.9 | 2400 |  | 0.6 | 4.0D | +2.5 | 0.8
| 16 | 1.2-1.4 | 6600 |  | 0.6 | 1.4E | +6 | 1
| 18 | 0.65-0.75 | 2400 |  | 0.6 | 4.0D | +2.5 | 0.8
| 18 | 0.8 | 6600 |  | 0.6 | 1.6S | +12 | 0.3
| 20 | 0.5-0.6 | 2400 |  | 0.6 | 4.0D | +3 | 0.8
| 20 | 0.6-0.9 | 6600 |  | 0.6 | 1.6S | +13 | 0.3
| 22 | 0.45-0.5 | 2400 |  | 0.6 | 4.0D | +3 | 0.8
| 22 | 0.5-0.6 | 6600 |  | 0.6 | 1.6S | +13 | 0.3
| 25 | 0.5 | 2400 |  | 0.5 | 5.0D | +3 | 1
| 25 | 0.4-0.5 | 6600 |  | 0.6 | 1.8S | +14 | 0.3
不锈钢 | 1 | 40-50 | 6600 | N₂ | 10 | 1.5S | 0 | 0.8
| 2 | 30-35 |  |  | 12 | 2.0S | -1 | 0.5
| 3 | 18-26 |  |  | 12 | 2.5S | -1.5 | 0.5
| 4 | 12-16 |  |  | 14 | 2.5S | -2 | 0.5
| 5 | 8-9 |  |  | 14 | 3.0S | -2.5 | 0.5
| 6 | 7-8 |  |  | 15 | 3.0S | -3 | 0.5
| 8 | 3.5-4.5 |  |  | 15 | 3.0S | -4 | 0.5
| 10 | 1.8-2.4 |  |  | 15 | 3.5S | -6 | 0.5
| 12 | 1.2-1.5 |  |  | 16 | 3.5S | -7.5 | 0.5
| 14 | 1-1.2 |  |  | 16 | 4.0S | -9 | 0.5
| 16 | 0.5-0.7 |  |  | 18 | 4.0S | -10.5 | 0.5
| 18 | 0.4-0.6 |  |  | 20 | 5.0S | -11 | 0.3
| 20 | 0.3-0.4 |  |  | 20 | 5.0S | -12 | 0.3
铝合金 | 1 | 40-50 | 6600 | N₂ | 12 | 1.5S | 0 | 1
| 2 | 25-30 |  |  | 12 | 2.0S | -1 | 0.5
| 3 | 16-18 |  |  | 14 | 2.5S | -1.5 | 0.5
| 4 | 10-14 |  |  | 14 | 2.5S | -2 | 0.5
| 5 | 5-7 |  |  | 14 | 3.0S | -3 | 0.5
| 6 | 3.5-4.5 |  |  | 16 | 3.0S | -3 | 0.5
| 8 | 1.5-2.2 |  |  | 16 | 3.0S | -4 | 0.5
| 10 | 1-1.5 |  |  | 18 | 3.5S | -4.5 | 0.5
| 12 | 0.6-0.8 |  |  | 18 | 4.0S | -5 | 0.5
| 14 | 0.4-0.6 |  |  | 18 | 4.0S | -5 | 0.3
| 16 | 0.3-0.4 |  |  | 20 | 5.0S | -8 | 0.3
黄铜 | 1 | 40-50 | 6600 | N₂ | 12 | 1.5S | 0 | 1
| 2 | 25-30 |  |  | 12 | 2.0S | -1 | 0.5
| 3 | 14-18 |  |  | 14 | 2.5S | -1 | 0.5
| 4 | 10-12 |  |  | 14 | 3.0S | -1.5 | 0.5
| 5 | 5-6 |  |  | 14 | 3.0S | -2 | 0.5
| 6 | 3.5-4.5 |  |  | 16 | 3.0S | -2.5 | 0.5
| 8 | 1.5-2 |  |  | 16 | 3.5S | -3 | 0.5
| 10 | 0.8-1.2 |  |  | 16 | 3.5S | -3 | 0.5
| 12 | 0.5-0.8 |  |  | 18 | 4.0S | -4 | 0.3
紫铜 | 1 | 25-30 | 6600 | O₂ | 5 | 2.0S | -0.5 | 1
| 2 | 13-16 |  |  | 5 | 2.0S | -1 | 0.5
| 3 | 8-10 |  |  | 5 | 2.0S | -2 | 0.5
| 4 | 5-6 |  |  | 6 | 2.0S | -2 | 0.5
| 5 | 3-4 |  |  | 6 | 2.5S | -3 | 0.5
| 6 | 1.5-2.5 |  |  | 8 | 2.5S | -3 | 0.5
备注：表中红标参数为打样参数，在实际加工中受各类因素影响较大，仅适合小批量生产，不推荐大批量生产加工，建议使用更高功率激光器。

## 12000S（50μm）
激光器型号 |  | RFL-12000S(50u) |  | 切割头光学配比 |  | 准直100/聚焦200
材料 | 厚度[mm] | 速度[m/min] | 功率 [W] | 气体 | 气压 [bar] | 喷嘴[mm] | 焦点位置 [mm] | 切割高度[mm] | 频率[HZ] | 占空比[%]
碳钢 | 1 | 50-60 | 12000 | N₂/Air | 12 | 1.5S | 0 | 1
| 2 | 45-50 |  |  | 12 | 2.0S | 0 | 0.5
| 3 | 40-45 |  |  | 13 | 2.0S | 0 | 0.5
| 4 | 30-35 |  |  | 13 | 2.5S | 0 | 0.5
| 5 | 20-28 |  |  | 13 | 2.5S | 0 | 0.5
| 6 | 16-20 |  |  | 13 | 2.5S | 0 | 0.5
| 8 | 12-15 |  |  | 13 | 3.0S | -1.5 | 0.5
| 10 | 8-9 |  |  | 13 | 4.0S | -3 | 0.5
| 12 | 5-6.5 |  |  | 13 | 5.0B | -4 | 0.3
碳钢 | 10 | 2.2-2.4 | 7200 | O₂ 正焦 | 0.6 | 1.2E | +8 | 0.8
| 12 | 1.8-2.1 | 7500 |  | 0.6 | 1.2E | +8 | 0.8
| 14 | 1.6-1.9 | 8500 |  | 0.6 | 1.4E | +9 | 0.8
| 16 | 1.4-1.6 | 9500 |  | 0.6 | 1.4E | +11 | 0.8
| 20 | 1.2-1.4 | 12000 |  | 0.6 | 1.6E | +11 | 0.8
| 22 | 0.9-1 |  |  | 0.7 | 1.8E | +9 | 0.8
| 22 | 1-1.2 |  |  | 0.7 | 1.4SP | +11 | 0.5
| 25 | 0.6-0.7 |  |  | 0.7 | 1.8E | +11 | 0.8
| 25 | 0.8-1.1 |  |  | 0.7 | 1.5SP | +12 | 0.5
| 30 | 0.4-0.5 |  |  | 1.3 | 1.8E | +11 | 1.2
| 30 | 0.7-0.9 |  |  | 0.8 | 1.5SP | +12 | 0.5
| 40 | 0.3-0.35 |  |  | 1.5 | 1.8E | +11.5 | 1.2
碳钢 | 12 | 3-3.5 | 12000 | O₂ 负焦 | 1 | 1.6SP | -10 | 1.5
| 14 | 3-3.2 |  |  | 1 | 1.6SP | -10 | 1.5
| 16 | 2.8-3 |  |  | 1 | 1.6SP | -12 | 1.5
| 20 | 2-2.3 |  |  | 1.2 | 1.6SP | -12 | 1.5
| 25 | 1.1-1.3 |  |  | 1.3 | 1.8SP | -14 | 1.5
| 30 | 0.9-1 |  |  | 1.4 | 1.8SP | -14 | 1.5
不锈钢 | 1 | 50-60 | 12000 | N₂ | 10 | 2.0S | 0 | 1
| 2 | 45-50 |  |  | 12 | 2.0S | 0 | 0.5
| 3 | 40-45 |  |  | 13 | 2.0S | 0 | 0.5
| 4 | 35-40 |  |  | 12 | 2.0S | 0 | 0.5
| 5 | 25-30 |  |  | 15 | 2.5S | 0 | 0.5
| 6 | 15-20 |  |  | 8 | 3.5B | 0 | 0.5
| 8 | 12-15 |  |  | 7 | 5.0B | 0 | 0.5
| 10 | 8-10 |  |  | 5 | 5.0B | -1 | 0.5
| 12 | 5-6 |  |  | 6 | 5.0B | -4 | 0.5
| 14 | 3.5-4 |  |  | 6 | 5.0B | -6 | 0.3
| 16 | 2-2.5 |  |  | 6 | 5.0B | -8 | 0.3
| 18 | 1.3-1.5 |  |  | 6 | 5.0B | -9 | 0.5
| 20 | 1.2-1.4 |  |  | 6 | 5.0B | -11 | 0.3
| 25 | 0.7-0.9 |  |  | 6 | 6.0B | -13 | 0.3
| 30 | 0.25-0.3 |  |  | 10 | 7.0B | +7 | 0.3 | 200~800 | 60~75
| 40 | 0.15-0.2 |  |  | 15 | 7.0B | +8 | 0.3 | 200~800 | 60~75
不锈钢 | 1 | 50-60 | 12000 | Air | 10 | 2.0S | 0 | 1
| 2 | 45-50 |  |  | 10 | 2.5S | 0 | 0.5
| 3 | 40-45 |  |  | 10 | 2.5S | 0 | 0.5
| 4 | 35-40 |  |  | 10 | 3.5B | 0 | 0.5
| 5 | 25-30 |  |  | 10 | 3.5B | 0 | 0.5
| 6 | 15-20 |  |  | 10 | 3.5B | 0 | 0.5
| 8 | 12-15 |  |  | 10 | 3.5B | 0 | 0.5
| 10 | 8-11 |  |  | 10 | 3.5B | -1 | 0.5
| 12 | 5-6.5 |  |  | 10 | 5.0B | -4 | 0.5
| 14 | 3.5-4 |  |  | 10 | 5.0B | -6 | 0.5
| 16 | 2.2-3 |  |  | 10 | 5.0B | -8 | 0.5
| 18 | 1.5-2 |  |  | 10 | 5.0B | -9 | 0.5
| 20 | 1.2-1.6 |  |  | 10 | 5.0B | -11 | 0.3
| 25 | 0.7-1 |  |  | 10 | 5.0B | -13 | 0.3
| 30 | 0.3-0.6 |  |  | 10 | 5.0B | -14 | 0.3
铝合金 | 1 | 50-60 | 12000 | N₂ | 12 | 2.0S | 0 | 0.8
| 2 | 35-40 |  |  | 12 | 2.0S | -1 | 0.5
| 3 | 30-35 |  |  | 12 | 2.0S | -1 | 0.5
| 4 | 25-30 |  |  | 12 | 2.0S | -2 | 0.5
| 5 | 20-25 |  |  | 14 | 2.5S | -3 | 0.5
| 6 | 14-18 |  |  | 14 | 2.5S | -3 | 0.5
| 8 | 7-9 |  |  | 14 | 2.5S | -4 | 0.5
| 10 | 5-7 |  |  | 14 | 5.0B | -5 | 0.5
| 12 | 3-4 |  |  | 16 | 5.0B | -5 | 0.5
| 14 | 1.8-2.8 |  |  | 16 | 5.0B | -5 | 0.5
| 16 | 1.5-1.8 |  |  | 16 | 5.0B | -5 | 0.5
| 18 | 1-1.5 |  |  | 16 | 5.0B | -5 | 0.5
| 20 | 0.8-1.2 |  |  | 16 | 5.0B | -5 | 0.3
| 25 | 0.5-0.7 |  |  | 16 | 6.0B | -5 | 0.3
| 30 | 0.25-0.3 |  |  | 18 | 7.0B | +7 | 0.3 | 300~1000 | 60~80
| 40 | 0.15-0.2 |  |  | 18 | 7.0B | +8 | 0.3 | 300~1000 | 60~80
黄铜 | 1 | 40-50 | 12000 | N₂ | 12 | 2.0S | 0 | 1
| 2 | 35-45 |  |  | 12 | 2.0S | -1 | 0.5
| 3 | 25-30 |  |  | 12 | 2.0S | -1 | 0.5
| 4 | 20-25 |  |  | 12 | 2.0S | -2 | 0.5
| 5 | 16-20 |  |  | 14 | 2.5S | -3 | 0.5
| 6 | 12-15 |  |  | 14 | 2.5S | -3 | 0.5
| 8 | 6-8 |  |  | 14 | 2.5S | -4 | 0.5
| 10 | 4-5.5 |  |  | 14 | 5.0B | -5 | 0.5
| 12 | 1.8-2 |  |  | 14 | 5.0B | -5 | 0.5
| 14 | 1.2-1.4 |  |  | 16 | 5.0B | -8 | 0.5
| 16 | 0.8-1 |  |  | 16 | 5.0B | -11 | 0.3
紫铜 | 1 | 30-35 | 12000 | O₂ | 5 | 2.0S | -0.5 | 1
| 2 | 25-30 |  |  | 5 | 2.0S | -1 | 0.5
| 3 | 18-22 |  |  | 6 | 2.0S | -2 | 0.5
| 4 | 12-15 |  |  | 8 | 2.0S | -3 | 0.5
| 5 | 7-9 |  |  | 8 | 2.5S | -4.5 | 0.5
| 6 | 5-6 |  |  | 8 | 2.5S | -5 | 0.5
| 8 | 2.5-3 |  |  | 10 | 3.0S | -6 | 0.5
| 10 | 1.2-1.5 |  |  | 12 | 4.0S | -8 | 0.5
备注：表中红标参数为打样参数，在实际加工中受各类因素影响较大，仅适合小批量生产，不推荐大批量生产加工，建议使用更高功率激光器。

## 12000S（100μm）
激光器型号 |  | RFL-12000S(100u) |  | 切割头光学配比 |  | 准直100/聚焦200
材料 | 厚度[mm] | 速度[m/min] | 功率 [W] | 气体 | 气压 [bar] | 喷嘴[mm] | 焦点位置 [mm] | 切割高度[mm] | 频率[HZ] | 占空比[%]
碳钢 | 1 | 50-60 | 12000 | N₂/Air | 12 | 1.5S | 0 | 1
| 2 | 35-45 |  |  | 12 | 2.0S | 0 | 0.5
| 3 | 30-35 |  |  | 13 | 2.0S | 0 | 0.5
| 4 | 22-26 |  |  | 13 | 2.5S | 0 | 0.5
| 5 | 15-18 |  |  | 13 | 2.5S | 0 | 0.5
| 6 | 10-13 |  |  | 13 | 2.5S | 0 | 0.5
| 8 | 8-10 |  |  | 13 | 3.0S | -1.5 | 0.5
| 10 | 6-7 |  |  | 13 | 4.0S | -3 | 0.5
| 12 | 4-5 |  |  | 13 | 5.0B | -4
碳钢 | 10 | 2-2.3 | 7000 | O₂ 正焦 | 0.6 | 1.2E | +8 | 0.8
| 12 | 1.8-2.1 | 7500 |  | 0.6 | 1.2E | +8 | 0.8
| 14 | 1.6-1.9 | 8500 |  | 0.6 | 1.4E | +9 | 0.8
| 16 | 1.4-1.6 | 9500 |  | 0.6 | 1.4E | +11 | 0.8
| 20 | 1.2-1.4 | 12000 |  | 0.6 | 1.6E | +11 | 0.8
| 22 | 0.9-1 |  |  | 0.7 | 1.8E | +9 | 0.8
| 22 | 1-1.2 |  |  | 0.7 | 1.4SP | +11 | 0.5
| 25 | 0.6-0.7 |  |  | 0.7 | 1.8E | +11 | 0.8
| 25 | 0.8-1.1 |  |  | 0.7 | 1.5SP | +12 | 0.5
| 30 | 0.4-0.5 |  |  | 1.3 | 1.8E | +11 | 1.2
| 30 | 0.6-0.85 |  |  | 0.8 | 1.5SP | +12 | 0.5
| 40 | 0.25-0.3 |  |  | 1.5 | 1.8E | +11.5 | 1.2
碳钢 | 12 | 3-3.5 | 12000 | O₂ 负焦 | 1 | 1.6SP | -10 | 1.5
| 14 | 3-3.2 |  |  | 1 | 1.6SP | -10 | 1.5
| 16 | 2.8-3 |  |  | 1 | 1.6SP | -12 | 1.5
| 20 | 2-2.3 |  |  | 1.2 | 1.6SP | -12 | 1.5
| 25 | 1.1-1.3 |  |  | 1.3 | 1.8SP | -14 | 1.5
| 30 | 0.9-1 |  |  | 1.4 | 1.8SP | -14 | 1.5
不锈钢 | 1 | 50-60 | 12000 | N₂ | 10 | 2.0S | 0 | 1
| 2 | 40-45 |  |  | 12 | 2.0S | 0 | 0.5
| 3 | 30-35 |  |  | 13 | 2.0S | 0 | 0.5
| 4 | 24-28 |  |  | 12 | 2.0S | 0 | 0.5
| 5 | 15-18 |  |  | 15 | 2.5S | 0 | 0.5
| 6 | 13-15 |  |  | 8 | 3.5B | 0 | 0.5
| 8 | 8-10 |  |  | 7 | 5.0B | 0 | 0.5
| 10 | 6.5-7.5 |  |  | 5 | 5.0B | -1 | 0.5
| 12 | 5-5.5 |  |  | 6 | 6.0B | -4 | 0.5
| 14 | 3-3.5 |  |  | 6 | 7.0B | -6 | 0.3
| 16 | 2-2.3 |  |  | 6 | 7.0B | -8 | 0.3
| 18 | 1.3-1.5 |  |  | 6 | 7.0B | -9 | 0.5
| 20 | 1.2-1.4 |  |  | 6 | 7.0B | -11 | 0.3
| 25 | 0.7-0.9 |  |  | 6 | 7.0B | -13 | 0.3
| 30 | 0.25-0.3 |  |  | 10 | 7.0B | +7 | 0.3 | 200~800 | 60~75
| 40 | 0.15-0.2 |  |  | 15 | 7.0B | +8 | 0.3 | 200~800 | 60~75
不锈钢 | 1 | 50-60 | 12000 | Air | 10 | 2.0S | 0 | 1
| 2 | 40-45 |  |  | 10 | 2.5S | 0 | 0.5
| 3 | 30-35 |  |  | 10 | 2.5S | 0 | 0.5
| 4 | 25-30 |  |  | 10 | 3.5B | 0 | 0.5
| 5 | 16-19 |  |  | 10 | 3.5B | 0 | 0.5
| 6 | 14-17 |  |  | 10 | 3.5B | 0 | 0.5
| 8 | 9-11 |  |  | 10 | 3.5B | 0 | 0.5
| 10 | 7-8 |  |  | 10 | 3.5B | -1 | 0.5
| 12 | 5-6 |  |  | 10 | 5.0B | -4 | 0.5
| 14 | 3.5-4 |  |  | 10 | 5.0B | -6 | 0.5
| 16 | 2.2-3 |  |  | 10 | 5.0B | -8 | 0.5
| 18 | 1.5-2 |  |  | 10 | 5.0B | -9 | 0.5
| 20 | 1.2-1.6 |  |  | 10 | 5.0B | -11 | 0.3
| 25 | 0.7-1 |  |  | 10 | 5.0B | -13 | 0.3
| 30 | 0.3-0.6 |  |  | 10 | 5.0B | -14 | 0.3
铝合金 | 1 | 45-50 | 12000 | N₂ | 12 | 2.0S | 0 | 0.8
| 2 | 30-35 |  |  | 12 | 2.0S | -1 | 0.5
| 3 | 20-25 |  |  | 12 | 2.0S | -1 | 0.5
| 4 | 18-20 |  |  | 12 | 2.0S | -2 | 0.5
| 5 | 14-16 |  |  | 14 | 2.5S | -3 | 0.5
| 6 | 10-12 |  |  | 14 | 2.5S | -3 | 0.5
| 8 | 6-8 |  |  | 14 | 2.5S | -4 | 0.5
| 10 | 4-6 |  |  | 14 | 5.0B | -5 | 0.5
| 12 | 2-3 |  |  | 16 | 5.0B | -5 | 0.5
| 14 | 1.5-2.5 |  |  | 16 | 5.0B | -5 | 0.5
| 16 | 1.3-2 |  |  | 16 | 5.0B | -5 | 0.5
| 18 | 1-1.6 |  |  | 16 | 5.0B | -5 | 0.5
| 20 | 0.8-1.2 |  |  | 16 | 7.0B | -5 | 0.3
| 25 | 0.5-0.7 |  |  | 16 | 7.0B | -5 | 0.3
| 30 | 0.25-0.3 |  |  | 18 | 7.0B | +7 | 0.3 | 300~1000 | 60~80
| 40 | 0.15-0.2 |  |  | 18 | 7.0B | +8 | 0.3 | 300~1000 | 60~80
黄铜 | 1 | 35-45 | 12000 | N₂ | 12 | 2.0S | 0 | 1
| 2 | 30-35 |  |  | 12 | 2.0S | -1 | 0.5
| 3 | 18-22 |  |  | 12 | 2.0S | -1 | 0.5
| 4 | 15-18 |  |  | 12 | 2.0S | -2 | 0.5
| 5 | 12-15 |  |  | 14 | 2.5S | -3 | 0.5
| 6 | 8-10 |  |  | 14 | 2.5S | -3 | 0.5
| 8 | 5-7 |  |  | 14 | 2.5S | -4 | 0.5
| 10 | 4-5 |  |  | 14 | 5.0B | -5 | 0.5
| 12 | 1.8-2 |  |  | 14 | 5.0B | -5 | 0.5
| 14 | 1.2-1.4 |  |  | 16 | 5.0B | -8 | 0.5
| 16 | 0.8-1 |  |  | 16 | 5.0B | -11 | 0.3
紫铜 | 1 | 25-30 | 12000 | O₂ | 5 | 2.0S | -0.5 | 1
| 2 | 20-25 |  |  | 5 | 2.0S | -1 | 0.5
| 3 | 16-18 |  |  | 6 | 2.0S | -2 | 0.5
| 4 | 10-12 |  |  | 8 | 2.0S | -3 | 0.5
| 5 | 6-8 |  |  | 8 | 2.5S | -4.5 | 0.5
| 6 | 4-5 |  |  | 8 | 2.5S | -5 | 0.5
| 8 | 2-2.5 |  |  | 10 | 3.0S | -6 | 0.5
| 10 | 1-1.2 |  |  | 12 | 4.0S | -8 | 0.5
备注：表中红标参数为打样参数，在实际加工中受各类因素影响较大，仅适合小批量生产，不推荐大批量生产加工，建议使用更高功率激光器。

## 15000W（100μm）
激光器型号 |  | RFL-15000(100u) |  | 切割头光学配比 |  | 准直100/聚焦200
材料 | 厚度[mm] | 速度[m/min] | 功率 [W] | 气体 | 气压 [bar] | 喷嘴[mm] | 焦点位置 [mm] | 切割高度[mm] | 频率[HZ] | 占空比[%]
碳钢 | 1 | 50-60 | 15000 | N₂/Air | 10 | 1.5S | 0 | 1
| 2 | 45-48 |  |  | 10 | 2.0S | 0 | 0.5
| 3 | 30-38 |  |  | 12 | 2.0S | 0 | 0.5
| 4 | 26-29 |  |  | 12 | 2.5S | 0 | 0.5
| 5 | 20-23 |  |  | 12 | 2.5S | 0 | 0.5
| 6 | 17-19 |  |  | 12 | 2.5S | 0 | 0.5
| 8 | 10-12 |  |  | 12 | 3.0S | -1 | 0.5
| 10 | 7-8 |  |  | 13 | 4.0S | -1 | 0.5
| 12 | 5-6 |  |  | 13 | 4.0S | -2 | 0.5
| 14 | 4.5-5.5 |  |  | 13 | 4.0S | -6 | 0.5
| 16 | 3-3.5 |  |  | 13 | 5.0B | -8 | 0.5
碳钢 | 10 | 2-2.3 | 6000 | O₂ 正焦 | 0.6 | 1.2E | +6 | 0.8
| 12 | 1.8-2 | 7500 |  | 0.6 | 1.2E | +7 | 0.8
| 14 | 1.6-1.8 | 8500 |  | 0.6 | 1.4E | +7 | 0.8
| 16 | 1.5-1.6 | 9500 |  | 0.6 | 1.4E | +8 | 0.8
| 20 | 1.3-1.4 | 12000 |  | 0.6 | 1.6E | +8 | 0.8
| 22 | 1-1.2 | 15000 |  | 0.7 | 1.8E | +9 | 0.8
| 22 | 1.2-1.3 |  |  | 0.7 | 1.4SP | +11 | 0.5
| 25 | 0.8-1 |  |  | 0.7 | 1.8E | +10 | 0.8
| 25 | 1.2-1.3 |  |  | 0.7 | 1.5SP | +12 | 0.5
| 30 | 0.6-0.7 |  |  | 0.8 | 1.8E | +11 | 1.2
| 30 | 0.75-0.85 |  |  | 0.8 | 1.5SP | +12 | 0.5
| 40 | 0.3-0.35 |  |  | 1.5 | 1.8E | +11.5 | 1.2
| 50 | 0.2-0.25 |  |  | 1.6 | 1.8E | +11.5 | 1.8
| 60 | 0.18-0.2 |  |  | 1.8 | 1.8E | +12 | 2
碳钢 | 12 | 3.2-3.5 | 15000 | O₂ 负焦 | 1 | 1.6SP | -10 | 1.5
| 14 | 3-3.2 |  |  | 1 | 1.6SP | -10 | 1.5
| 16 | 3-3.1 |  |  | 1 | 1.6SP | -12 | 1.5
| 20 | 2.0-2.3 |  |  | 1.2 | 1.6SP | -12 | 1.5
| 25 | 1.6-1.9 |  |  | 1.3 | 1.8SP | -14 | 1.5
| 30 | 1.2-1.3 |  |  | 1.4 | 1.8SP | -14 | 1.5
| 35 | 1-1.2 |  |  | 1.4 | 2.0SP | -15 | 1.5
不锈钢 | 1 | 50-60 | 15000 | N₂ | 10 | 2.0S | 0 | 1
| 2 | 45-50 |  |  | 12 | 2.0S | 0 | 0.5
| 3 | 35-38 |  |  | 13 | 2.5S | 0 | 0.5
| 4 | 25-29 |  |  | 12 | 2.5S | 0 | 0.5
| 5 | 18-22 |  |  | 15 | 2.5S | 0 | 0.5
| 6 | 15-18 |  |  | 8 | 3.5B | 0 | 0.5
| 8 | 10-12 |  |  | 7 | 5.0B | 0 | 0.5
| 10 | 8-9 |  |  | 5 | 5.0B | -1 | 0.5
| 12 | 6-7 |  |  | 6 | 6.0B | -4 | 0.5
| 14 | 4-4.2 |  |  | 6 | 7.0B | -6 | 0.3
| 16 | 2.6-2.8 |  |  | 6 | 7.0B | -8 | 0.3
| 18 | 2-2.3 |  |  | 6 | 7.0B | -9 | 0.5
| 20 | 1.8-2 |  |  | 6 | 7.0B | -11 | 0.3
| 25 | 1-1.2 |  |  | 6 | 7.0B | -13 | 0.3
| 30 | 0.6-0.7 |  |  | 10 | 5.0B | -15 | 0.3
| 40 | 0.3-0.4 |  |  | 15 | 7.0B | +8 | 0.3 | 200~800 | 60~75
| 50 | 0.2-0.25 |  |  | 15 | 8.0B | +9 | 0.3 | 200~800 | 60~75
不锈钢 | 1 | 50-60 | 15000 | Air | 10 | 2.0S | 0 | 1
| 2 | 45-50 |  |  | 10 | 2.5S | 0 | 0.5
| 3 | 35-38 |  |  | 10 | 2.5S | 0 | 0.5
| 4 | 25-29 |  |  | 10 | 3.5B | 0 | 0.5
| 5 | 18-22 |  |  | 10 | 3.5B | 0 | 0.5
| 6 | 15-18 |  |  | 10 | 3.5B | 0 | 0.5
| 8 | 10-12 |  |  | 10 | 3.5B | 0 | 0.5
| 10 | 8-9 |  |  | 10 | 3.5B | -1 | 0.5
| 12 | 6-7 |  |  | 10 | 5.0B | -4 | 0.5
| 14 | 4-4.5 |  |  | 10 | 5.0B | -6 | 0.5
| 16 | 2.9-3.1 |  |  | 10 | 5.0B | -8 | 0.5
| 18 | 2.2-2.4 |  |  | 10 | 5.0B | -9 | 0.5
| 20 | 1.9-2.1 |  |  | 10 | 5.0B | -11 | 0.3
| 25 | 1.2-1.4 |  |  | 10 | 5.0B | -13 | 0.3
| 30 | 0.8-1 |  |  | 10 | 5.0B | -15 | 0.3
| 40 | 0.4-0.5 |  |  | 12 | 6.0B | -15 | 0.3
| 50 | 0.2-0.4 |  |  | 12 | 8.0B | -16 | 0.3
铝合金 | 1 | 48-52 | 15000 | N₂ | 12 | 2.0S | 0 | 0.8
| 2 | 35-38 |  |  | 12 | 2.0S | -1 | 0.5
| 3 | 25-27 |  |  | 12 | 2.0S | -1 | 0.5
| 4 | 20-22 |  |  | 12 | 2.0S | -2 | 0.5
| 5 | 15-17 |  |  | 14 | 2.5S | -3 | 0.5
| 6 | 12-14 |  |  | 14 | 2.5S | -3 | 0.5
| 8 | 8-9 |  |  | 14 | 2.5S | -4 | 0.5
| 10 | 5-7 |  |  | 14 | 5.0B | -5 | 0.5
| 12 | 2.5-3.5 |  |  | 16 | 5.0B | -5 | 0.5
| 14 | 2-3 |  |  | 16 | 5.0B | -5 | 0.5
| 16 | 1.5-2.5 |  |  | 16 | 5.0B | -5 | 0.5
| 18 | 1.3-1.8 |  |  | 16 | 5.0B | -5 | 0.5
| 20 | 0.8-1.2 |  |  | 18 | 7.0B | -5 | 0.3
| 25 | 0.5-0.7 |  |  | 18 | 7.0B | -5 | 0.3
| 30 | 0.4-0.5 |  |  | 20 | 7.0B | -7 | 0.3 | 300~1000 | 60~80
| 40 | 0.25-0.3 |  |  | 20 | 7.0B | +8 | 0.3 | 300~1000 | 60~80
| 50 | 0.2-0.25 |  |  | 20 | 8.0B | +9 | 0.3 | 300~1000 | 60~80
黄铜 | 1 | 38-40 | 15000 | N₂ | 12 | 2.0S | 0 | 1
| 2 | 32-37 |  |  | 12 | 2.0S | -1 | 0.5
| 3 | 20-24 |  |  | 12 | 2.0S | -1 | 0.5
| 4 | 16-19 |  |  | 12 | 2.0S | -2 | 0.5
| 5 | 13-16 |  |  | 14 | 2.5S | -3 | 0.5
| 6 | 9-11 |  |  | 14 | 2.5S | -3 | 0.5
| 8 | 6-8 |  |  | 14 | 2.5S | -4 | 0.5
| 10 | 5-6 |  |  | 14 | 5.0B | -5 | 0.5
| 12 | 2-2.2 |  |  | 14 | 5.0B | -5 | 0.5
| 14 | 1.4-1.6 |  |  | 16 | 5.0B | -8 | 0.5
| 16 | 1.2-1.3 |  |  | 18 | 5.0B | -11 | 0.5
| 18 | 1-1.2 |  |  | 18 | 5.0B | -11 | 0.5
| 20 | 0.6-0.7 |  |  | 18 | 6.0B | -12 | 0.3
紫铜 | 1 | 25-30 | 15000 | O₂ | 5 | 2.0S | -0.5 | 1
| 2 | 20-25 |  |  | 5 | 2.0S | -1 | 0.5
| 3 | 18-20 |  |  | 6 | 2.0S | -2 | 0.5
| 4 | 12-14 |  |  | 8 | 2.0S | -3 | 0.5
| 5 | 8-9 |  |  | 8 | 2.5S | -4.5 | 0.5
| 6 | 6-7 |  |  | 8 | 2.5S | -5 | 0.5
| 8 | 2.5-3.5 |  |  | 10 | 3.0S | -6 | 0.5
| 10 | 1.5-2 |  |  | 12 | 4.0S | -8 | 0.5
备注：表中红标参数为打样参数，在实际加工中受各类因素影响较大，仅适合小批量生产，不推荐大批量生产加工，建议使用更高功率激光器。

## 20000W（100μm）
激光器型号 |  | RFL-20000(100u) |  | 切割头光学配比 |  | 准直100/聚焦200
材料 | 厚度[mm] | 速度[m/min] | 功率 [W] | 气体 | 气压 [bar] | 喷嘴[mm] | 焦点位置 [mm] | 切割高度[mm] | 频率[HZ] | 占空比[%]
碳钢 | 5 | 23-28 | 20000 | N₂/Air | 8 | 3.0S | 0 | 0.5
| 6 | 18-20 |  |  | 8 | 3.0S | -0.5 | 0.5
| 8 | 14-16 |  |  | 8 | 3.0S | -1 | 0.5
| 10 | 9-12 |  |  | 8 | 3.5S | -1.5 | 0.5
| 12 | 8-10 |  |  | 8 | 3.5S | -2 | 0.5
| 14 | 6-8 |  |  | 8 | 4.0S | -3 | 0.5
| 16 | 5-6 |  |  | 8 | 5.0S | -4 | 0.5
| 18 | 3.2-4 |  |  | 10 | 6.0S | -6 | 0.5
| 20 | 2.7-3.2 |  |  | 10 | 6.0S | -8 | 0.5
碳钢 | 10 | 2-2.3 | 6000 | O₂ 正焦 | 0.6 | 1.2E | +8 | 0.8
| 12 | 1.8-2 | 7500 |  | 0.6 | 1.2E | +9 | 0.8
| 14 | 1.6-1.8 | 8500 |  | 0.6 | 1.4E | +10 | 0.8
| 16 | 1.5-1.6 | 9500 |  | 0.6 | 1.4E | +11 | 0.8
| 20 | 1.3-1.4 | 12000 |  | 0.6 | 1.6E | +12 | 0.8
| 22 | 1.2-1.3 | 20000 |  | 0.7 | 1.8E | +12.5 | 0.8
| 22 | 1.4-1.5 |  |  | 0.7 | 1.4SP | +13 | 0.5
| 25 | 1.2-1.4 |  |  | 1.0 | 1.5SP | +13 | 0.4
| 30 | 1.2-1.3 |  |  | 1.2 | 1.5SP | +13.5 | 0.4
| 40 | 0.6-0.9 |  |  | 1.4 | 1.6SP | +14 | 0.4
| 40(非Q235) | 0.3-0.6 |  |  | 1.6 | 1.8E | +13 | 2
| 50 | 0.2-0.3 |  |  | 1.6 | 1.8E | +13 | 2
| 60 | 0.2-0.25 |  |  | 1.6 | 1.8E | +13.5 | 2
碳钢 | 12 | 3.2-3.5 | 20000 | O₂ 负焦 | 1 | 1.6SP | -10 | 1.5
| 14 | 3-3.2 |  |  | 1 | 1.6SP | -10 | 1.5
| 16 | 3-3.1 |  |  | 1 | 1.6SP | -12 | 1.5
| 20 | 2.1-2.3 |  |  | 1.2 | 1.6SP | -12 | 1.5
| 25 | 2.0-2.1 |  |  | 1.3 | 1.8SP | -14 | 1.5
| 30 | 1.7-1.9 |  |  | 1.4 | 1.8SP | -14 | 1.5
| 35 | 1.4-1.6 |  |  | 1.4 | 2.0SP | -15 | 1.5
| 40 | 1-1.2 |  |  | 1.5 | 2.5S | -15 | 1.5
| 45 | 0.8-0.9 |  |  | 1.6 | 2.5S | -17 | 1.5
不锈钢 | 1 | 50-60 | 12000 | N₂ | 8 | 2.0S | 0 | 1
| 2 | 50-60 |  |  | 8 | 2.0S | 0 | 0.5
| 3 | 40-45 | 20000 |  | 8 | 2.5S | 0 | 0.5
| 4 | 30-35 |  |  | 8 | 2.5S | 0 | 0.5
| 5 | 22-24 |  |  | 8 | 3.0S | 0 | 0.5
| 6 | 18-22 |  |  | 8 | 3.5B | 0 | 0.5
| 8 | 13-16 |  |  | 8 | 5.0B | -1 | 0.5
| 10 | 10-12 |  |  | 8 | 5.0B | -1.5 | 0.3
| 12 | 8-10 |  |  | 8 | 6.0B | -2 | 0.5
| 14 | 6-8 |  |  | 8 | 6.0B | -4 | 0.3
| 16 | 5-6 |  |  | 8 | 6.0B | -5 | 0.3
| 18 | 3.2-4 |  |  | 8 | 6.0B | -6 | 0.3
| 20 | 3-3.2 |  |  | 12 | 6.0B | -7.5 | 0.3
| 25 | 1.5-2 |  |  | 12 | 7.0B | -12 | 0.3
| 30 | 1-1.2 |  |  | 12 | 7.0B | -16 | 0.3
| 40 | 0.5-0.8 |  |  | 16 | 7.0B | -16 | 0.3 | 200~800 | 60~75
| 50 | 0.2-0.3 |  |  | 16 | 8.0B | +11 | 0.3 | 200~800 | 60~75
| 60 | 0.15-0.2 |  |  | 20 | 8.0B | +11 | 0.3 | 200~800 | 60~75
| 70 | 0.1-0.13 |  |  | 20 | 8.0B | +11 | 0.3 | 200~800 | 60~75
| 80 | 0.08-0.1 |  |  | 20 | 8.0B | +11 | 0.3 | 200~800 | 60~75
| 90 | 0.05-0.06 |  |  | 20 | 8.0B | +11 | 0.3 | 200~800 | 60~75
| 100 | 0.04-0.05 |  |  | 20 | 8.0B | +11 | 0.3 | 200~800 | 60~75
不锈钢 | 1 | 50-60 | 12000 | Air | 8 | 2.0S | 0 | 1
| 2 | 50-60 |  |  | 8 | 2.5S | 0 | 0.5
| 3 | 40-45 | 20000 |  | 8 | 2.5S | 0 | 0.5
| 4 | 30-35 |  |  | 8 | 3.5B | 0 | 0.5
| 5 | 22-24 |  |  | 8 | 3.5B | 0 | 0.5
| 6 | 18-22 |  |  | 8 | 3.5B | 0 | 0.5
| 8 | 13-16 |  |  | 10 | 3.5B | 0 | 0.5
| 10 | 11-13 |  |  | 10 | 3.5B | -1.5 | 0.3
| 12 | 9-11 |  |  | 10 | 5.0B | -4 | 0.3
| 14 | 7-9 |  |  | 10 | 5.0B | -6 | 0.3
| 16 | 6-7 |  |  | 10 | 5.0B | -7 | 0.3
| 18 | 3.5-4.5 |  |  | 10 | 5.0B | -8 | 0.3
| 20 | 3.5-4.5 |  |  | 10 | 5.0B | -9 | 0.3
| 25 | 1.8-2.5 |  |  | 10 | 5.0B | -13 | 0.3
| 30 | 1.4-1.6 |  |  | 10 | 5.0B | -17 | 0.3
| 40 | 0.5-0.8 |  |  | 16 | 7.0B | -16 | 0.3
| 50 | 0.2-0.3 |  |  | 16 | 8.0B | -18 | 0.3
| 60 | 0.15-0.2 |  |  | 20 | 8.0B | -20 | 0.3
| 70 | 0.1-0.13 |  |  | 20 | 8.0B | -25 | 0.3
铝合金 | 1 | 55-60 | 12000 | N₂ | 8 | 2.0S | 0 | 0.8
| 2 | 40-45 |  |  | 8 | 2.0S | -1 | 0.5
| 3 | 30-35 | 20000 |  | 10 | 2.5S | -1 | 0.5
| 4 | 25-30 |  |  | 12 | 2.5S | -2 | 0.5
| 5 | 18-20 |  |  | 14 | 3.0S | -3 | 0.5
| 6 | 16-18 |  |  | 14 | 3.0S | -3 | 0.5
| 8 | 10-12 |  |  | 14 | 3.5S | -4 | 0.5
| 10 | 9-10 |  |  | 14 | 3.5S | -5 | 0.5
| 12 | 5-6 |  |  | 16 | 5.0B | -6 | 0.3
| 14 | 4-5 |  |  | 16 | 5.0B | -7 | 0.3
| 16 | 3-4 |  |  | 16 | 5.0B | -7 | 0.3
| 18 | 2-3 |  |  | 16 | 5.0B | -7 | 0.3
| 20 | 1.5-2 |  |  | 18 | 6.0B | -7 | 0.3
| 25 | 1-1.2 |  |  | 18 | 6.0B | -7.5 | 0.3
| 30 | 0.8-1 |  |  | 20 | 7.0B | -7.5 | 0.3 | 300~1000 | 60~80
| 40 | 0.5-0.8 |  |  | 20 | 7.0B | -9 | 0.3 | 300~1000 | 60~80
| 50 | 0.4-0.6 |  |  | 20 | 8.0B | -9 | 0.3 | 300~1000 | 60~80
| 60 | 0.2-0.3 |  |  | 20 | 8.0B | -9 | 0.3 | 300~1000 | 60~80
黄铜 | 1 | 40-45 | 20000 | N₂ | 12 | 2.0S | 0 | 1
| 2 | 35-40 |  |  | 12 | 2.0S | 0 | 0.5
| 3 | 28-30 |  |  | 12 | 2.0S | 0 | 0.5
| 4 | 19-22 |  |  | 12 | 2.5S | 0 | 0.5
| 5 | 18-19 |  |  | 14 | 2.5S | 0 | 0.5
| 6 | 12-15 |  |  | 14 | 3.0S | 0 | 0.5
| 8 | 8-10 |  |  | 14 | 3.0S | 0 | 0.5
| 10 | 7-8 |  |  | 14 | 5.0B | -1 | 0.3
| 12 | 2.5-3.5 |  |  | 14 | 5.0B | -2 | 0.3
| 14 | 2-2.5 |  |  | 16 | 5.0B | -3 | 0.3
| 16 | 1.5-2 |  |  | 18 | 5.0B | -3 | 0.3
| 18 | 1.2-1.5 |  |  | 18 | 5.0B | -4 | 0.3
| 20 | 0.8-1 |  |  | 18 | 6.0B | -5 | 0.3
紫铜 | 1 | 25-30 | 20000 | O₂ | 5 | 2.0S | 0 | 1
| 2 | 25-30 |  |  | 5 | 2.0S | 0 | 0.5
| 3 | 20-25 |  |  | 6 | 2.0S | 0 | 0.5
| 4 | 16-18 |  |  | 8 | 2.5S | -1 | 0.5
| 5 | 10-12 |  |  | 8 | 2.5S | -1 | 0.5
| 6 | 8-10 |  |  | 8 | 3.0S | -2 | 0.5
| 8 | 4-6 |  |  | 10 | 3.0S | -3 | 0.5
| 10 | 2-3.5 |  |  | 12 | 3.5S | -4 | 0.5
| 12 | 2-2.5 |  |  | 12 | 3.5S | -5 | 0.5
备注：表中红标参数为打样参数，在实际加工中受各类因素影响较大，仅适合小批量生产，不推荐大批量生产加工，建议使用更高功率激光器。

## 30000W (100μm)
激光器型号 |  | RFL-30000(100u) |  | 切割头光学配比 |  | 准直100/聚焦300
材料 | 厚度[mm] | 速度[m/min] | 功率 [W] | 气体 | 气压 [bar] | 喷嘴[mm] | 焦点位置 [mm] | 切割高度[mm] | 频率[HZ] | 占空比[%]
碳钢 | 5 | 18-27 | 15000~20000 | N₂/Air | 8 | 3.0S | 0 | 0.5
| 6 | 18-23 | 15000~20000 |  | 8 | 3.0S | -0.5 | 0.5
| 8 | 14-18 | 20000~24000 |  | 8 | 3.0S | -1 | 0.5
| 10 | 10-14 | 20000~24000 |  | 8 | 3.5S | -1.5 | 0.5
| 12 | 9-12 | 20000~24000 |  | 8 | 3.5S | -2 | 0.5
| 14 | 9-10 | 28000~30000 |  | 8 | 4.0S | -3 | 0.5
| 16 | 7-9 | 28000~30000 |  | 8 | 5.0S | -4 | 0.5
| 18 | 5-7 | 30000 |  | 10 | 6.0S | -6 | 0.5
| 20 | 4-5 | 30000 |  | 10 | 6.0S | -8 | 0.5
| 25 | 3-3.5 | 30000 |  | 10 | 6.0S | -12 | 0.5
碳钢 | 10 | 2-2.3 | 6000 | O₂ 正焦 | 0.6 | 1.2E | +8 | 0.8
| 12 | 1.8-2 | 7500 |  | 0.6 | 1.2E | +9 | 0.8
| 14 | 1.6-1.8 | 8500 |  | 0.6 | 1.4E | +10 | 0.8
| 16 | 1.6-1.8 | 9500 |  | 0.6 | 1.4E | +11 | 0.8
| 20 | 1.5-1.6 | 12000 |  | 0.6 | 1.6E | +12 | 0.8
| 22 | 1.4-1.5 | 20000 |  | 0.7 | 1.4SP | +13 | 0.5
| 25 | 1.2-1.4 |  |  | 1.0 | 1.5SP | +13 | 0.4
| 30 | 1.2-1.3 |  |  | 1.2 | 1.5SP | +13.5 | 0.4
| 40 | 0.6-0.9 |  |  | 1.4 | 1.6SP | +14 | 0.4
| 40(非Q235) | 0.3-0.6 |  |  | 1.6 | 1.8E | +13 | 2
| 50(非Q235) | 0.3-0.5 |  |  | 1.6 | 1.8E | +13 | 2
| 50 | 0.6-0.8 | 30000 |  | 1.6 | 1.8SP | +14 | 0.4
| 60 | 0.2-0.25 |  |  | 1.6 | 1.8E | +13.5 | 2
| 70 | 0.18-0.2 |  |  | 1.7 | 1.8E | +13.5 | 2
碳钢 | 20 | 2.2-2.5 | 20000 | O₂ 负焦 | 1.2 | 1.6SP | -12 | 1.5
| 25 | 1.8-2 | 20000 |  | 1.3 | 1.8SP | -14 | 1.5
| 30 | 1.6-1.8 | 20000 |  | 1.4 | 1.8SP | -14 | 1.5
| 35 | 1.4-1.6 | 26000 |  | 1.4 | 2.0SP | -15 | 1.5
| 40 | 1.1-1.4 | 26000 |  | 1.5 | 2.5S | -15 | 1.5
| 45 | 1-1.2 | 30000 |  | 1.6 | 2.5S | -17 | 1.5
| 50 | 0.9-1 | 30000 |  | 1.6 | 2.5S | -19 | 1.5
| 55 | 0.7-0.9 | 30000 |  | 1.6 | 2.5S | -19 | 1.5
| 60 | 0.6-0.7 | 30000 |  | 1.6 | 2.5S | -21 | 1.5
| 65 | 0.55-0.65 | 30000 |  | 1.6 | 2.5S | -23 | 1.5
| 75 | 0.4-0.5 | 30000 |  | 1.6 | 3.0S | -25 | 1.5
不锈钢 | 1 | 50-60 | 12000 | N₂ | 8 | 2.0S | 0 | 1
| 2 | 50-60 |  |  | 8 | 2.0S | 0 | 0.5
| 3 | 40-50 | 30000 |  | 8 | 2.5S | 0 | 0.5
| 4 | 30-35 |  |  | 8 | 2.5S | 0 | 0.5
| 5 | 25-30 |  |  | 8 | 3.0S | 0 | 0.5
| 6 | 22-25 |  |  | 8 | 3.5B | 0 | 0.5
| 8 | 18-22 |  |  | 8 | 5.0B | -1 | 0.5
| 10 | 14-18 |  |  | 8 | 5.0B | -1.5 | 0.3
| 12 | 12-14 |  |  | 8 | 6.0B | -2 | 0.5
| 14 | 8-10 |  |  | 8 | 6.0B | -4 | 0.3
| 16 | 7.5-8.5 |  |  | 8 | 6.0B | -5 | 0.3
| 18 | 6-7 |  |  | 8 | 6.0B | -6 | 0.3
| 20 | 5-6 |  |  | 12 | 6.0B | -7.5 | 0.3
| 25 | 2-3 |  |  | 12 | 7.0B | -12 | 0.3
| 30 | 1.5-2 |  |  | 12 | 7.0B | -16 | 0.3
| 40 | 0.6-0.8 |  |  | 16 | 7.0B | -16 | 0.3
| 50 | 0.4-0.6 |  |  | 16 | 8.0B | -18 | 0.3
| 60 | 0.15-0.2 |  |  | 20 | 8.0B | +11 | 0.3 | 200~800 | 60~75
| 70 | 0.1-0.13 |  |  | 20 | 8.0B | +11 | 0.3 | 200~800 | 60~75
不锈钢 | 1 | 50-60 | 12000 | Air | 8 | 2.0S | 0 | 1
| 2 | 50-60 |  |  | 8 | 2.5S | 0 | 0.5
| 3 | 40-50 | 30000 |  | 8 | 2.5S | 0 | 0.5
| 4 | 35-40 |  |  | 8 | 3.5B | 0 | 0.5
| 5 | 25-30 |  |  | 8 | 3.5B | 0 | 0.5
| 6 | 22-25 |  |  | 8 | 3.5B | 0 | 0.5
| 8 | 18-22 |  |  | 10 | 3.5B | 0 | 0.5
| 10 | 14-18 |  |  | 10 | 3.5B | -1.5 | 0.3
| 12 | 12-14 |  |  | 10 | 5.0B | -4 | 0.3
| 14 | 10-12 |  |  | 10 | 5.0B | -6 | 0.3
| 16 | 8-9 |  |  | 10 | 5.0B | -7 | 0.3
| 18 | 6-7 |  |  | 10 | 5.0B | -8 | 0.3
| 20 | 5-6 |  |  | 10 | 5.0B | -9 | 0.3
| 25 | 2.5-3 |  |  | 10 | 5.0B | -13 | 0.3
| 30 | 1.5-2 |  |  | 10 | 5.0B | -17 | 0.3
| 40 | 0.8-1.2 |  |  | 16 | 7.0B | -16 | 0.3
| 50 | 0.6-0.8 |  |  | 16 | 8.0B | -18 | 0.3
| 60 | 0.15-0.2 |  |  | 20 | 8.0B | -20 | 0.3
| 70 | 0.1-0.13 |  |  | 20 | 8.0B | -25 | 0.3
铝合金 | 1 | 55-60 | 12000 | N₂ | 8 | 2.0S | 0 | 0.8
| 2 | 40-45 |  |  | 8 | 2.0S | -1 | 0.5
| 3 | 30-35 | 30000 |  | 10 | 2.5S | -1 | 0.5
| 4 | 25-30 |  |  | 12 | 2.5S | -2 | 0.5
| 5 | 18-25 |  |  | 14 | 3.0S | -3 | 0.5
| 6 | 18-20 |  |  | 14 | 3.0S | -3 | 0.5
| 8 | 15-18 |  |  | 14 | 3.5S | -4 | 0.5
| 10 | 12-15 |  |  | 14 | 3.5S | -5 | 0.5
| 12 | 10-12 |  |  | 16 | 5.0B | -6 | 0.3
| 14 | 8-10 |  |  | 16 | 5.0B | -7 | 0.3
| 16 | 6-8 |  |  | 16 | 5.0B | -7 | 0.3
| 18 | 3-4 |  |  | 16 | 5.0B | -7 | 0.3
| 20 | 2-3 |  |  | 18 | 6.0B | -7 | 0.3
| 25 | 1.5-2 |  |  | 18 | 6.0B | -7.5 | 0.3
| 30 | 0.8-1 |  |  | 20 | 7.0B | -7.5 | 0.3 | 300~1000 | 60~80
| 40 | 0.5-0.8 |  |  | 20 | 7.0B | -9 | 0.3 | 300~1000 | 60~80
| 50 | 0.4-0.6 |  |  | 20 | 8.0B | -9 | 0.3 | 300~1000 | 60~80
| 60 | 0.2-0.3 |  |  | 20 | 8.0B | -9 | 0.3 | 300~1000 | 60~80
黄铜 | 1 | 40-45 | 12000 | N₂ | 12 | 2.0S | 0 | 1
| 2 | 35-40 | 30000 |  | 12 | 2.0S | 0 | 0.5
| 3 | 28-30 |  |  | 12 | 2.0S | 0 | 0.5
| 4 | 20-25 |  |  | 12 | 2.5S | 0 | 0.5
| 5 | 18-20 |  |  | 14 | 2.5S | 0 | 0.5
| 6 | 15-18 |  |  | 14 | 3.0S | 0 | 0.5
| 8 | 10-15 |  |  | 14 | 3.0S | 0 | 0.5
| 10 | 8-10 |  |  | 14 | 5.0B | -1 | 0.3
| 12 | 5-8 |  |  | 14 | 5.0B | -2 | 0.3
| 14 | 3-5 |  |  | 16 | 5.0B | -3 | 0.3
| 16 | 1.5-2 |  |  | 18 | 5.0B | -3 | 0.3
| 18 | 1.2-1.5 |  |  | 18 | 5.0B | -4 | 0.3
| 20 | 0.8-1 |  |  | 18 | 6.0B | -5 | 0.3
紫铜 | 1 | 25-30 | 30000 | O₂ | 5 | 2.0S | 0 | 1
| 2 | 25-30 |  |  | 5 | 2.0S | 0 | 0.5
| 3 | 20-25 |  |  | 6 | 2.0S | 0 | 0.5
| 4 | 18-20 |  |  | 8 | 2.5S | -1 | 0.5
| 5 | 15-18 |  |  | 8 | 2.5S | -1 | 0.5
| 6 | 10-15 |  |  | 8 | 3.0S | -2 | 0.5
| 8 | 6-10 |  |  | 10 | 3.0S | -3 | 0.5
| 10 | 2-3.5 |  |  | 12 | 3.5S | -4 | 0.5
| 12 | 2-2.5 |  |  | 12 | 3.5S | -5 | 0.5
| 14 | 1.5-2 |  |  | 12 | 3.5S | -6 | 0.5
备注：表中红标参数为打样参数，在实际加工中受各类因素影响较大，仅适合小批量生产，不推荐大批量生产加工，建议使用更高功率激光器。

## 40000W (150μm)
激光器型号 |  | RFL-40000(150u) |  | 切割头光学配比 |  | 准直100/聚焦300
材料 | 厚度[mm] | 速度[m/min] | 功率 [W] | 气体 | 气压 [bar] | 喷嘴[mm] | 焦点位置 [mm] | 切割高度[mm] | 频率[HZ] | 占空比[%]
碳钢 | 5 | 18-27 | 15000~20000 | N₂/Air | 8 | 3.0B | 0 | 0.3
| 6 | 18-23 | 15000~20000 |  | 8 | 3.0B | 0 | 0.3
| 8 | 14-18 | 20000~24000 |  | 8 | 3.0B | 0 | 0.3
| 10 | 10-14 | 20000~24000 |  | 8 | 3.5B | -0.5 | 0.3
| 12 | 9-12 | 20000~24000 |  | 8 | 3.5B | -0.5 | 0.3
| 14 | 9.5-10.5 | 30000~40000 |  | 8 | 5.0B | -1 | 0.3
| 16 | 7.5-9 | 30000~40000 |  | 8 | 5.0B | -1 | 0.3
| 18 | 6.5-8 | 40000 |  | 8 | 6.0B | -2 | 0.3
| 20 | 4.5-6 | 40000 |  | 8 | 6.0B | -3 | 0.3
| 25 | 3.5-4.5 | 40000 |  | 6 | 8.0B | -5 | 0.3
| 30 | 2.5-3.5 | 40000 |  | 6 | 8.0B | -7 | 0.3
| 35 | 2-3 | 40000 |  | 6 | 8.0B | -9 | 0.3
碳钢 | 10 | 2-2.3 | 6000 | O₂ 正焦 | 0.6 | 1.2E | +11 | 0.8
| 12 | 1.8-2 | 7500 |  | 0.6 | 1.2E | +12 | 0.8
| 14 | 1.6-1.8 | 8500 |  | 0.6 | 1.4E | +13 | 0.8
| 16 | 1.6-1.8 | 9500 |  | 0.6 | 1.4E | +14 | 0.8
| 20 | 1.5-1.6 | 12000 |  | 0.6 | 1.6E | +15 | 0.8
| 22 | 1.4-1.5 | 18000 |  | 0.7 | 1.4SP | +17 | 0.5
| 25 | 1.2-1.4 | 18000 |  | 0.65 | 1.6SP | +19 | 0.3
| 30 | 1.2-1.3 | 18000 |  | 0.6 | 1.8SP | +23 | 0.3
| 40 | 0.9-1.1 | 26000 |  | 0.8 | 2.2SP | +25 | 0.3
| 40(非Q235) | 0.3-0.6 | 20000 |  | 1.6 | 1.8E | +18 | 2
| 50(非Q235) | 0.3-0.5 | 25000 |  | 1.6 | 1.8E | +18 | 2
| 50 | 0.7-0.9 | 40000 |  | 1.2 | 2.2SP | +25 | 0.3
| 60 | 0.6-0.8 |  |  | 1.5 | 2.4SP | +25 | 0.3
| 70 | 0.5-0.7 |  |  | 1.5 | 2.4SP | +25 | 0.3
| 80 | 0.4-0.6 |  |  | 1.6 | 2.5SP | +27 | 0.3
碳钢 | 20 | 2.2-2.5 | 20000 | O₂ 负焦 | 1 | 1.8SP | -11 | 1.5
| 25 | 1.8-2 | 20000 |  | 1 | 2.5SP | -17 | 2.5
| 30 | 1.6-1.8 | 20000 |  | 1.2 | 2.5SP | -18 | 1.5
| 35 | 1.4-1.6 | 26000 |  | 1.3 | 2.5SP | -20 | 1.5
| 40 | 1.1-1.4 | 26000 |  | 1.5 | 3.0S | -23 | 1.5
| 50 | 0.9-1.1 | 30000~40000 |  | 1.6 | 3.0S | -25 | 1.5
| 55 | 0.7-0.9 | 30000~40000 |  | 1.8 | 3.0S | -27 | 2
| 60 | 0.8-1 | 30000~40000 |  | 1.6 | 3.0S | -34 | 2
| 65 | 0.75-0.85 | 30000~40000 |  | 1.6 | 3.0S | -36 | 2
| 70 | 0.65-0.75 | 30000~40000 |  | 1.6 | 3.0S | -38 | 2
| 75 | 0.55-0.65 | 30000~40000 |  | 1.6 | 3.0S | -40 | 2
| 80 | 0.52-0.62 | 30000~40000 |  | 1.6 | 3.0S | -42 | 2
| 85 | 0.5-0.6 | 30000~40000 |  | 1.6 | 4.0S | -50 | 2
| 90 | 0.4-0.5 | 30000~40000 |  | 1.6 | 4.0S | -50 | 2
不锈钢 | 5 | 25-30 | 40000 | N₂ | 8 | 3.0S | 0 | 0.3
| 6 | 22-25 |  |  | 8 | 3.5B | 0 | 0.3
| 8 | 20-23 |  |  | 8 | 5.0B | -0.5 | 0.3
| 10 | 16-21 |  |  | 8 | 5.0B | -0.5 | 0.3
| 12 | 12-14 |  |  | 8 | 6.0B | -1 | 0.3
| 14 | 10-12 |  |  | 8 | 6.0B | -1 | 0.3
| 16 | 9-11 |  |  | 8 | 6.0B | -2 | 0.3
| 18 | 8-9.5 |  |  | 8 | 6.0B | -3 | 0.3
| 20 | 7-8 |  |  | 8 | 6.0B | -5 | 0.3
| 25 | 4.5-5.5 |  |  | 8 | 7.0B | -7 | 0.3
| 30 | 3-4 |  |  | 8 | 7.0B | -13 | 0.3
| 40 | 1.5-2 |  |  | 8 | 7.0B | -20 | 0.3
| 50 | 0.5-0.8 |  |  | 6 | 8.0B | -38 | 0.3
| 60 | 0.4-0.6 |  |  | 6 | 8.0B | -38 | 0.3
| 70 | 0.2-0.3 |  |  | 6 | 8.0B | -40 | 0.3
| 80 | 0.2-0.25 |  |  | 20 | 10.0ECU | +11 | 0.3 | 50~100 | 50~60
| 90 | 0.14-0.18 |  |  | 20 | 10.0ECU | +12 | 0.3 | 50~100 | 50~60
| 100 | 0.08-0.12 |  |  | 20 | 10.0ECU | +12 | 0.3 | 50~100 | 50~60
不锈钢 | 5 | 30-34 | 40000 | Air | 8 | 3.5B | 0 | 0.5
| 6 | 25-30 |  |  | 8 | 3.5B | 0 | 0.5
| 8 | 22-25 |  |  | 8 | 3.5B | 0 | 0.5
| 10 | 17-23 |  |  | 8 | 3.5B | -1.5 | 0.3
| 12 | 13-16 |  |  | 8 | 5.0B | -4 | 0.3
| 14 | 12-14 |  |  | 8 | 5.0B | -6 | 0.3
| 16 | 9-11.5 |  |  | 8 | 5.0B | -7 | 0.3
| 18 | 8-10 |  |  | 8 | 5.0B | -8 | 0.3
| 20 | 7-8.5 |  |  | 8 | 5.0B | -9 | 0.3
| 25 | 5-5.5 |  |  | 8 | 5.0B | -13 | 0.3
| 30 | 3.5-4.5 |  |  | 8 | 5.0B | -15 | 0.3
| 40 | 1.7-2.2 |  |  | 6 | 7.0B | -22 | 0.3
| 50 | 0.7-1 |  |  | 6 | 8.0B | -38 | 0.3 | 100~200 | 90~95
| 60 | 0.4-0.6 |  |  | 5 | 8.0B | -38 | 0.3 | 100~200 | 90~95
| 70 | 0.3-0.4 |  |  | 5 | 8.0B | -44 | 0.3 | 50~100 | 50~60
| 80 | 0.25-0.3 |  |  | 5 | 10.0ECU | -44 | 0.3 | 50~100 | 50~60
| 90 | 0.2-0.25 |  |  | 5 | 10.0ECU | -44 | 0.3 | 50~100 | 60~65
| 100 | 0.15-0.2 |  |  | 5 | 10.0ECU | -47 | 0.3 | 50~100 | 60~60
铝合金 | 5 | 25-30 | 40000 | N₂ | 8 | 3.0S | 0 | 0.3
| 6 | 20-25 |  |  | 8 | 3.5B | 0 | 0.3
| 8 | 18-22 |  |  | 10 | 5.0B | 0 | 0.3
| 10 | 14-17 |  |  | 12 | 5.0B | 0 | 0.3
| 12 | 11-13 |  |  | 14 | 6.0B | -1 | 0.3
| 14 | 9-11 |  |  | 14 | 6.0B | -1 | 0.3
| 16 | 7-9 |  |  | 14 | 6.0B | -2 | 0.3
| 18 | 5-7 |  |  | 14 | 6.0B | -3 | 0.3
| 20 | 4-5 |  |  | 16 | 6.0B | -5 | 0.3
| 25 | 3-3.5 |  |  | 16 | 7.0B | -7 | 0.3
| 30 | 2-3 |  |  | 16 | 7.0B | -9 | 0.3
| 40 | 1-1.5 |  |  | 16 | 7.0B | -9 | 0.3
| 50 | 0.4-0.6 |  |  | 18 | 8.0B | -11 | 0.3 | 100~200 | 90~95
| 60 | 0.2-0.3 |  |  | 18 | 8.0B | -11 | 0.3 | 100~200 | 90~95
| 70 | 0.2-0.25 |  |  | 20 | 8.0B | -11 | 0.3 | 50~100 | 50~60
| 80 | 0.15-0.2 |  |  | 20 | 10.0ECU | +11 | 0.3 | 50~100 | 50~60
| 90 | 0.12-0.15 |  |  | 20 | 10.0ECU | +12 | 0.3 | 50~100 | 60~65
| 100 | 0.08-0.1 |  |  | 20 | 10.0ECU | +12 | 0.3 | 50~100 | 60~60
黄铜 | 5 | 25-30 | 40000 | N₂ | 14 | 2.5S | 0 | 0.5
| 6 | 20-25 |  |  | 14 | 3.0S | 0 | 0.5
| 8 | 18-22 |  |  | 14 | 3.0S | 0 | 0.5
| 10 | 10-14 |  |  | 14 | 5.0B | -1 | 0.3
| 12 | 8-11 |  |  | 14 | 5.0B | -2 | 0.3
| 14 | 6-8 |  |  | 16 | 5.0B | -3 | 0.3
| 16 | 5-7 |  |  | 18 | 5.0B | -3 | 0.3
| 18 | 4-5 |  |  | 18 | 5.0B | -4 | 0.3
| 20 | 3-4 |  |  | 18 | 6.0B | -5 | 0.3
| 25 | 2.5-3 |  |  | 18 | 6.0B | -7 | 0.3
| 30 | 2-2.5 |  |  | 18 | 6.0B | -7 | 0.3
紫铜 | 3 | 20-25 | 40000 | O₂ | 6 | 2.0S | 0 | 0.5
| 4 | 18-20 |  |  | 8 | 2.5S | -1 | 0.5
| 5 | 15-18 |  |  | 8 | 2.5S | -1 | 0.5
| 6 | 10-15 |  |  | 8 | 3.0S | -2 | 0.5
| 8 | 6-10 |  |  | 10 | 3.0S | -3 | 0.5
| 10 | 2-3.5 |  |  | 12 | 3.5S | -4 | 0.5
| 12 | 2-2.5 |  |  | 12 | 3.5S | -5 | 0.5
| 14 | 1.5-2 |  |  | 12 | 3.5S | -6 | 0.5
| 16 | 1-1.5 |  |  | 12 | 4.0S | -6 | 0.5
| 20 | 0.6-1 |  |  | 12 | 4.0S | -8 | 0.5
备注：表中红标参数为打样参数，在实际加工中受各类因素影响较大，仅适合小批量生产，不推荐大批量生产加工，建议使用更高功率激光器。

## 40000W (100μm)
激光器型号 |  | RFL-40000(100u) |  | 切割头光学配比 |  | 准直100/聚焦300
材料 | 厚度[mm] | 速度[m/min] | 功率 [W] | 气体 | 气压 [bar] | 喷嘴[mm] | 焦点位置 [mm] | 切割高度[mm] | 频率[HZ] | 占空比[%]
碳钢 | 5 | 18-27 | 15000~20000 | N₂/Air | 8 | 3.0B | 0 | 0.3
| 6 | 18-23 | 15000~20000 |  | 8 | 3.0B | 0 | 0.3
| 8 | 14-18 | 20000~24000 |  | 8 | 3.0B | 0 | 0.3
| 10 | 10-14 | 20000~24000 |  | 8 | 3.5B | -0.5 | 0.3
| 12 | 9-12 | 20000~24000 |  | 8 | 3.5B | -0.5 | 0.3
| 14 | 9.5-12 | 30000~40000 |  | 8 | 5.0B | -1 | 0.3
| 16 | 8-9.5 | 30000~40000 |  | 8 | 5.0B | -1 | 0.3
| 18 | 7-8 | 40000 |  | 8 | 6.0B | -2 | 0.3
| 20 | 6-7.5 | 40000 |  | 8 | 6.0B | -3 | 0.3
| 25 | 4-5.5 | 40000 |  | 6 | 8.0B | -5 | 0.3
| 30 | 2.5-3.5 | 40000 |  | 6 | 8.0B | -7 | 0.3
| 35 | 2-3 | 40000 |  | 6 | 8.0B | -9 | 0.3
碳钢 | 10 | 2-2.3 | 6000 | O₂ 正焦 | 0.6 | 1.2E | +11 | 0.8
| 12 | 1.8-2 | 7500 |  | 0.6 | 1.2E | +12 | 0.8
| 14 | 1.6-1.8 | 8500 |  | 0.6 | 1.4E | +13 | 0.8
| 16 | 1.6-1.8 | 9500 |  | 0.6 | 1.4E | +14 | 0.8
| 20 | 1.5-1.6 | 12000 |  | 0.6 | 1.6E | +15 | 0.8
| 22 | 1.4-1.5 | 18000 |  | 0.7 | 1.4SP | +17 | 0.5
| 25 | 1.2-1.4 | 18000 |  | 0.65 | 1.6SP | +19 | 0.3
| 30 | 1.2-1.3 | 18000 |  | 0.6 | 1.8SP | +23 | 0.3
| 40 | 0.9-1.1 | 26000 |  | 0.8 | 2.2SP | +25 | 0.3
| 40(非Q235) | 0.3-0.6 | 20000 |  | 1.6 | 1.8E | +18 | 2
| 50(非Q235) | 0.3-0.5 | 25000 |  | 1.6 | 1.8E | +18 | 2
| 50 | 0.7-0.9 | 40000 |  | 1.2 | 2.2SP | +25 | 0.3
| 60 | 0.6-0.8 |  |  | 1.5 | 2.4SP | +25 | 0.3
| 70 | 0.5-0.7 |  |  | 1.5 | 2.4SP | +25 | 0.3
| 80 | 0.4-0.6 |  |  | 1.6 | 2.5SP | +27 | 0.3
碳钢 | 20 | 2.2-2.5 | 20000 | O₂ 负焦 | 1 | 1.8SP | -11 | 1.5
| 25 | 1.8-2 | 20000 |  | 1 | 2.5SP | -17 | 2.5
| 30 | 1.6-1.8 | 20000 |  | 1.2 | 2.5SP | -18 | 1.5
| 35 | 1.4-1.6 | 26000 |  | 1.3 | 2.5SP | -20 | 1.5
| 40 | 1.1-1.4 | 26000 |  | 1.5 | 3.0S | -23 | 1.5
| 50 | 1.1-1.3 | 30000~40000 |  | 1.6 | 3.0S | -25 | 1.5
| 55 | 0.95-1.1 | 30000~40000 |  | 1.8 | 3.0S | -27 | 2
| 60 | 0.9-1 | 30000~40000 |  | 1.6 | 3.0S | -34 | 2
| 65 | 0.8-0.9 | 30000~40000 |  | 1.6 | 3.0S | -36 | 2
| 70 | 0.7-0.8 | 30000~40000 |  | 1.6 | 3.0S | -38 | 2
| 75 | 0.6-0.7 | 30000~40000 |  | 1.6 | 3.0S | -40 | 2
| 80 | 0.55-0.65 | 30000~40000 |  | 1.6 | 3.0S | -42 | 2
| 85 | 0.5-0.6 | 30000~40000 |  | 1.6 | 4.0S | -50 | 2
| 90 | 0.4-0.5 | 30000~40000 |  | 1.6 | 4.0S | -50 | 2
不锈钢 | 5 | 25-30 | 40000 | N₂ | 8 | 3.0S | 0 | 0.3
| 6 | 22-25 |  |  | 8 | 3.5B | 0 | 0.3
| 8 | 20-23 |  |  | 8 | 5.0B | -0.5 | 0.3
| 10 | 16-21 |  |  | 8 | 5.0B | -0.5 | 0.3
| 12 | 12-14 |  |  | 8 | 6.0B | -1 | 0.3
| 14 | 10-12 |  |  | 8 | 6.0B | -1 | 0.3
| 16 | 9-11 |  |  | 8 | 6.0B | -2 | 0.3
| 18 | 8-9.5 |  |  | 8 | 6.0B | -3 | 0.3
| 20 | 7-8 |  |  | 8 | 6.0B | -5 | 0.3
| 25 | 4.5-5.5 |  |  | 8 | 7.0B | -7 | 0.3
| 30 | 3-4 |  |  | 8 | 7.0B | -13 | 0.3
| 40 | 1.5-2 |  |  | 8 | 7.0B | -20 | 0.3
| 50 | 0.5-0.8 |  |  | 6 | 8.0B | -38 | 0.3
| 60 | 0.4-0.6 |  |  | 6 | 8.0B | -38 | 0.3
| 70 | 0.2-0.3 |  |  | 6 | 8.0B | -40 | 0.3
| 80 | 0.2-0.25 |  |  | 20 | 10.0ECU | +11 | 0.3 | 50~100 | 50~60
| 90 | 0.14-0.18 |  |  | 20 | 10.0ECU | +12 | 0.3 | 50~100 | 50~60
| 100 | 0.08-0.12 |  |  | 20 | 10.0ECU | +12 | 0.3 | 50~100 | 50~60
不锈钢 | 5 | 30-34 | 40000 | Air | 8 | 3.5B | 0 | 0.5
| 6 | 25-30 |  |  | 8 | 3.5B | 0 | 0.5
| 8 | 22-25 |  |  | 8 | 3.5B | 0 | 0.5
| 10 | 17-23 |  |  | 8 | 3.5B | -1.5 | 0.3
| 12 | 13-16 |  |  | 8 | 5.0B | -4 | 0.3
| 14 | 12-14 |  |  | 8 | 5.0B | -6 | 0.3
| 16 | 9-11.5 |  |  | 8 | 5.0B | -7 | 0.3
| 18 | 8-10 |  |  | 8 | 5.0B | -8 | 0.3
| 20 | 7-8.5 |  |  | 8 | 5.0B | -9 | 0.3
| 25 | 5-5.5 |  |  | 8 | 5.0B | -13 | 0.3
| 30 | 3.5-4.5 |  |  | 8 | 5.0B | -15 | 0.3
| 40 | 1.7-2.2 |  |  | 6 | 7.0B | -22 | 0.3
| 50 | 0.7-1 |  |  | 6 | 8.0B | -38 | 0.3 | 100~200 | 90~95
| 60 | 0.4-0.6 |  |  | 5 | 8.0B | -38 | 0.3 | 100~200 | 90~95
| 70 | 0.3-0.4 |  |  | 5 | 8.0B | -44 | 0.3 | 50~100 | 50~60
| 80 | 0.25-0.3 |  |  | 5 | 10.0ECU | -44 | 0.3 | 50~100 | 50~60
| 90 | 0.2-0.25 |  |  | 5 | 10.0ECU | -44 | 0.3 | 50~100 | 60~65
| 100 | 0.15-0.2 |  |  | 5 | 10.0ECU | -47 | 0.3 | 50~100 | 60~60
铝合金 | 5 | 25-30 | 40000 | N₂ | 8 | 3.0S | 0 | 0.3
| 6 | 20-25 |  |  | 8 | 3.5B | 0 | 0.3
| 8 | 18-22 |  |  | 10 | 5.0B | 0 | 0.3
| 10 | 14-17 |  |  | 12 | 5.0B | 0 | 0.3
| 12 | 11-13 |  |  | 14 | 6.0B | -1 | 0.3
| 14 | 9-11 |  |  | 14 | 6.0B | -1 | 0.3
| 16 | 7-9 |  |  | 14 | 6.0B | -2 | 0.3
| 18 | 5-7 |  |  | 14 | 6.0B | -3 | 0.3
| 20 | 4-5 |  |  | 16 | 6.0B | -5 | 0.3
| 25 | 3-3.5 |  |  | 16 | 7.0B | -7 | 0.3
| 30 | 2-3 |  |  | 16 | 7.0B | -9 | 0.3
| 40 | 1-1.5 |  |  | 16 | 7.0B | -9 | 0.3
| 50 | 0.4-0.6 |  |  | 18 | 8.0B | -11 | 0.3 | 100~200 | 90~95
| 60 | 0.2-0.3 |  |  | 18 | 8.0B | -11 | 0.3 | 100~200 | 90~95
| 70 | 0.2-0.25 |  |  | 20 | 8.0B | -11 | 0.3 | 50~100 | 50~60
| 80 | 0.15-0.2 |  |  | 20 | 10.0ECU | +11 | 0.3 | 50~100 | 50~60
| 90 | 0.12-0.15 |  |  | 20 | 10.0ECU | +12 | 0.3 | 50~100 | 60~65
| 100 | 0.08-0.1 |  |  | 20 | 10.0ECU | +12 | 0.3 | 50~100 | 60~60
黄铜 | 5 | 25-30 | 40000 | N₂ | 14 | 2.5S | 0 | 0.5
| 6 | 20-25 |  |  | 14 | 3.0S | 0 | 0.5
| 8 | 18-22 |  |  | 14 | 3.0S | 0 | 0.5
| 10 | 10-14 |  |  | 14 | 5.0B | -1 | 0.3
| 12 | 8-11 |  |  | 14 | 5.0B | -2 | 0.3
| 14 | 6-8 |  |  | 16 | 5.0B | -3 | 0.3
| 16 | 5-7 |  |  | 18 | 5.0B | -3 | 0.3
| 18 | 4-5 |  |  | 18 | 5.0B | -4 | 0.3
| 20 | 3-4 |  |  | 18 | 6.0B | -5 | 0.3
| 25 | 2.5-3 |  |  | 18 | 6.0B | -7 | 0.3
| 30 | 2-2.5 |  |  | 18 | 6.0B | -7 | 0.3
紫铜 | 3 | 20-25 | 40000 | O₂ | 6 | 2.0S | 0 | 0.5
| 4 | 18-20 |  |  | 8 | 2.5S | -1 | 0.5
| 5 | 15-18 |  |  | 8 | 2.5S | -1 | 0.5
| 6 | 10-15 |  |  | 8 | 3.0S | -2 | 0.5
| 8 | 6-10 |  |  | 10 | 3.0S | -3 | 0.5
| 10 | 2-3.5 |  |  | 12 | 3.5S | -4 | 0.5
| 12 | 2-2.5 |  |  | 12 | 3.5S | -5 | 0.5
| 14 | 1.5-2 |  |  | 12 | 3.5S | -6 | 0.5
| 16 | 1-1.5 |  |  | 12 | 4.0S | -6 | 0.5
| 20 | 0.6-1 |  |  | 12 | 4.0S | -8 | 0.5
备注：表中红标参数为打样参数，在实际加工中受各类因素影响较大，仅适合小批量生产，不推荐大批量生产加工，建议使用更高功率激光器。

## 60000W (150μm)
激光器型号 |  | RFL-60000(150u) |  | 切割头光学配比 |  | 准直100/聚焦300
材料 | 厚度[mm] | 速度[m/min] | 功率 [W] | 气体 | 校正后气压 [bar] | 喷嘴[mm] | 焦点位置 [mm] | 切割高度[mm] | 频率[HZ] | 占空比[%]
碳钢 | 20 | 7.5-8.5 | 40000~60000 | N₂＆O₂ | 4 | 6.0B | -6 | 0.3
| 25 | 5.5-6.5 |  |  | 4 | 6.0B | -9 | 0.3
| 30 | 4-5.5 |  |  | 4 | 6.0B | -12 | 0.3
| 35 | 3-4.5 |  |  | 3 | 6.0B | -17.5 | 0.3
| 40 | 2.5-3.5 |  |  | 3 | 10.0B | -19 | 0.3
碳钢 | 16 | 1.6-1.8 | 12000 | O₂ 正焦 | 0.5 | 1.4SP | +15 | 0.3
| 18 | 1.6-1.7 |  |  | 0.55 | 1.4SP | +16 | 0.3
| 20 | 1.5-1.6 |  |  | 0.6 | 1.6SP | +18 | 0.3
| 25 | 1.2-1.4 | 20000 |  | 0.6 | 1.6SP | +18 | 0.3
| 30 | 1.2-1.3 |  |  | 0.65 | 1.8SP | +21 | 0.3
| 35 | 1.1-1.2 |  |  | 0.8 | 1.8SP | +21 | 0.3
| 40 | 0.9-1.1 | 25000 |  | 0.9 | 1.8SP | +21 | 0.3
| 45 | 0.8-1 |  |  | 1.1 | 1.8SP | +21 | 0.3
| 50 | 0.75-0.9 | 30000 |  | 0.85 | 2.3SP | +26 | 0.3
| 60 | 0.7-0.8 | 50000 |  | 0.8 | 3.0S | +30 | 0.3
| 70 | 0.6-0.8 | 60000 |  | 1.2 | 3.0S | +35 | 0.3
| 80 | 0.6-0.7 |  |  | 1 | 3.5S | +39 | 0.3
| 100 | 0.5-0.6 |  |  | 1 | 4.0S | +45 | 0.3
| 160 | 0.15-0.25 |  |  | 1.5 | 4.0S | +45 | 5
| 200 | 0.15-0.2 |  |  | 1.5 | 4.0S | +45 | 3
碳钢 | 20 | 2.2-2.5 | 20000 | O₂ 负焦 | 1.5 | 1.8SP | -14 | 1.5
| 25 | 1.8-2 | 20000 |  | 1.3 | 2.0SP | -16 | 1.5
| 30 | 1.6-1.8 | 20000 |  | 1.5 | 2.0SP | -17 | 1.5
| 35 | 1.4-1.6 | 26000 |  | 1.8 | 2.0SP | -17 | 1.5
| 40 | 1.1-1.4 | 26000 |  | 1.4 | 2.5SP | -19 | 3
| 50 | 1.1-1.3 | 30000~40000 |  | 1 | 2.5SP | -22 | 3
| 60 | 1-1.3 | 40000~60000 |  | 1 | 3.0S | -30 | 3.5
| 70 | 0.9-1.2 |  |  | 1 | 3.0S | -30 | 3.5
| 80 | 0.8-1 |  |  | 1 | 3.0S | -33 | 4
| 100 | 0.5-0.65 |  |  | 1.1 | 3.5S | -40 | 4
不锈钢 | 20 | 7-9 | 50000~60000 | Air | 8 | 6.0B | -8 | 0.3
| 25 | 5.5-6.5 |  |  | 3 | 8.0B | -11 | 0.3
| 30 | 4-5.5 |  |  | 3 | 8.0B | -13 | 0.3
| 35 | 3.5-4.5 |  |  | 3 | 8.0B | -18 | 0.3
| 40 | 2.5-3.5 |  |  | 4 | 8.0B | -18 | 0.3
| 50 | 1.6-2 |  |  | 4 | 10.0B | -28 | 0.3
| 60 | 1.3-1.6 |  |  | 3 | 10.0B | -33 | 0.3
| 65 | 1-1.2 |  |  | 3 | 10.0B | -35 | 0.3
| 70 | 0.8-1 |  |  | 3 | 10.0B | -39 | 0.3
| 80 | 0.5-0.7 |  |  | 3 | 10.0B | -42 | 0.3
| 90 | 0.4-0.5 |  |  | 3 | 10.0B | -40 | 0.3
| 90(调制） | 0.2-0.25 |  |  | 3 | 10.0B | -40 | 0.3 | 100~200 | 45~55
| 100 | 0.3-0.5 |  |  | 3 | 10.0B | -50 | 0.3
| 100(调制） | 0.15-0.2 |  |  | 3 | 10.0B | -37 | 0.3 | 50~100 | 45~55
| 120 | 0.2-0.3 |  |  | 3 | 10.0B | -45 | 0.3
| 130 | 0.18-0.25 |  |  | 3 | 10.0B | -50 | 0.3
| 140 | 0.15-0.2 |  |  | 3 | 10.0B | -57 | 0.3
| 150 | 0.12-0.15 |  |  | 3 | 10.0B | -65 | 0.3
备注：表中红标参数为打样参数，在实际加工中受各类因素影响较大，仅适合小批量生产，不推荐大批量生产加工，建议使用更高功率激光器。

## 80000W (180μm)
激光器型号 |  | RFL-80000(180u) |  | 切割头光学配比 |  | 准直100/聚焦300
材料 | 厚度[mm] | 速度[m/min] | 功率 [W] | 气体 | 校正后气压 [bar] | 喷嘴[mm] | 焦点位置 [mm] | 切割高度[mm] | 频率[HZ] | 占空比[%]
碳钢 | 20 | 8.5-10 | 40000~80000 | N₂＆O₂ | 4 | 6.0B | -6 | 0.3
| 25 | 7-8 |  |  | 4 | 6.0B | -9 | 0.3
| 30 | 5.5-6.5 |  |  | 4 | 6.0B | -12 | 0.3
| 35 | 4-5.5 |  |  | 3 | 6.0B | -17.5 | 0.3
| 40 | 3.5-4 |  |  | 3 | 10.0B | -19 | 0.3
| 45 | 2.5-3 |  |  | 3 | 10.0B | -27 | 0.3
碳钢 | 16 | 1.6-1.8 | 12000 | O₂ 正焦 | 0.5 | 1.4SP | +15 | 0.3
| 18 | 1.6-1.7 |  |  | 0.55 | 1.4SP | +16 | 0.3
| 20 | 1.5-1.6 |  |  | 0.6 | 1.6SP | +18 | 0.3
| 25 | 1.2-1.4 | 20000 |  | 0.6 | 1.6SP | +18 | 0.3
| 30 | 1.2-1.3 |  |  | 0.65 | 1.8SP | +21 | 0.3
| 35 | 1.1-1.2 |  |  | 0.8 | 1.8SP | +21 | 0.3
| 40 | 0.9-1.1 | 25000 |  | 0.9 | 1.8SP | +21 | 0.3
| 45 | 0.8-1 |  |  | 1.1 | 1.8SP | +21 | 0.3
| 50 | 0.75-0.9 | 30000 |  | 0.85 | 2.3SP | +26 | 0.3
| 60 | 0.7-0.8 | 50000 |  | 0.8 | 3.0S | +30 | 0.3
| 70 | 0.6-0.8 | 56000 |  | 1.2 | 3.0S | +35 | 0.3
| 80 | 0.6-0.7 | 64000 |  | 1 | 3.5S | +39 | 0.3
| 100 | 0.5-0.6 | 80000 |  | 1 | 4.0S | +45 | 0.3
| 160 | 0.15-0.25 | 80000 |  | 1.5 | 4.0S | +45 | 5
| 200 | 0.15-0.2 | 80000 |  | 1.5 | 4.0S | +45 | 3
碳钢 | 20 | 2.4-3 | 15000 | O₂ 负焦 | 1.5 | 1.8SP | -14 | 1.5
| 25 | 2.2-2.6 | 30000 |  | 1.3 | 2.0SP | -16 | 1.5
| 30 | 2-2.4 |  |  | 1.5 | 2.0SP | -17 | 1.5
| 35 | 2-2.2 | 35000 |  | 1.8 | 2.0SP | -17 | 1.5
| 40 | 1.6-2 |  |  | 1.4 | 2.5SP | -19 | 3
| 45 | 1.4-1.8 | 40000 |  | 1 | 2.5SP | -22 | 3
| 50 | 1.2-1.6 |  |  | 1 | 3.0S | -28 | 2.5
| 60 | 1.4-1.6 | 60000 |  | 1 | 3.0S | -30 | 3.5
| 70 | 1.2-1.4 | 64000 |  | 1 | 3.0S | -30 | 3.5
| 80 | 1-1.2 | 70000 |  | 1 | 3.0S | -33 | 4
| 90 | 0.8-1 | 73000 |  | 1 | 3.5S | -35 | 4
| 100 | 0.7-0.9 | 80000 |  | 1.2 | 3.5S | -40 | 4
| 120 | 0.45-0.6 | 80000 |  | 1.3 | 3.5S | -45 | 4
| 160 | 0.3-0.35 | 80000 |  | 1.3 | 4.0S | -52 | 4
| 200 | 0.15-0.2 | 80000 |  | 1.4 | 4.0S | -60 | 4
不锈钢 | 20 | 10-11 | 60000~80000 | Air | 8 | 6.0B | -8 | 0.3
| 25 | 8-9 |  |  | 3 | 8.0B | -11 | 0.3
| 30 | 6-7 |  |  | 3 | 8.0B | -13 | 0.3
| 35 | 4-5 |  |  | 3 | 8.0B | -18 | 0.3
| 40 | 3.5-4 |  |  | 4 | 8.0B | -18 | 0.3
| 50 | 2-3 |  |  | 4 | 10.0B | -28 | 0.3
| 60 | 1.6-2 |  |  | 3 | 10.0B | -33 | 0.3
| 70 | 1-1.5 |  |  | 3 | 10.0B | -39 | 0.3
| 80 | 0.8-1 |  |  | 3 | 10.0B | -42 | 0.3
| 90 | 0.7-0.8 |  |  | 3 | 10.0B | -40 | 0.3
| 90(调制） | 0.3-0.35 |  |  | 3 | 10.0B | -40 | 0.3 | 100~200 | 45~55
| 100 | 0.5-0.7 |  |  | 3 | 10.0B | -50 | 0.3
| 100(调制） | 0.25-0.35 |  |  | 3 | 10.0B | -37 | 0.3 | 50~100 | 45~55
| 120 | 0.35-0.45 |  |  | 3 | 10.0B | -45 | 0.3
| 130 | 0.25-0.35 |  |  | 3 | 10.0B | -50 | 0.3
| 140 | 0.18-0.25 |  |  | 3 | 10.0B | -57 | 0.3
| 150 | 0.15-0.18 |  |  | 3 | 10.0B | -65 | 0.3
备注：表中红标参数为打样参数，在实际加工中受各类因素影响较大，仅适合小批量生产，不推荐大批量生产加工，建议使用更高功率激光器。

## 120000W（200μm）
激光器型号 |  | RFL-120000(200u) |  | 切割头光学配比 |  | 准直100/聚焦300
材料 | 厚度[mm] | 速度[m/min] | 功率 [W] | 气体 | 校正后气压 [bar] | 喷嘴[mm] | 焦点位置 [mm] | 切割高度[mm] | 频率[HZ] | 占空比[%]
碳钢 | 30 | 5.5-6.5 | 80000~120000 | N₂＆O₂ | 4 | 8.0B | -13 | 0.3
| 40 | 5-6 | 80000~120000 |  | 4 | 8.0B | -15 | 0.3
| 50 | 2.5-3.5 | 80000~120000 |  | 3 | 8.0B | -22 | 0.3
| 60 | 2-2.5 | 80000~120000 |  | 3 | 8.0B | -28 | 0.3
碳钢 | 80 | 1.3-1.5 | 100000~120000 | O₂ | 1 | 4.0S | -28 | 4
| 100 | 1-1.2 | 100000~120000 |  | 1.2 | 4.0S | -40 | 4
| 150 | 0.4-0.5 | 100000~120000 |  | 1.3 | 4.0S | -52 | 4
| 200 | 0.3-0.35 | 100000~120000 |  | 1.4 | 5.0S | -60 | 4
| 270 | 0.1-0.15 | 100000~120000 |  | 1.4 | 5.0S | -65 | 4