## R1500W BM110
Cutting Parameters
Material |  | Thickness | Speed （m/min） | Focus Position | Height （mm） | Nozzle |  | Type of Gas |  | Pressure （bar） | Peak Power（%）
Mild Steel |  | 2 mm | 3.5 | 5 | 0.5 | 1.2 D |  | Oxygen | 氧气 | 0.6 | 100 | 100
|  | 3 mm | 3 | 5 | 0.5 | 1.2 D |  | Oxygen |  | 0.6 | 100
|  | 4 mm | 2.3 | 5 | 0.5 | 1.2 D |  | Oxygen |  | 0.6 | 100
|  | 6 mm | 1.3 | 5 | 0.5 | 1.2 D |  | Oxygen |  | 0.6 | 100
|  | 10 mm | 0.7 | 4.5 | 0.8 | 2.0 D |  | Oxygen |  | 0.75 | 100
|  | 12 mm | 0.5 | 4.5 | 0.8 | 3.0 D |  | Oxygen |  | 0.75 | 100
|  | 14 mm | 0.35 | 4.5 | 0.8 | 3.0 D |  | Oxygen |  | 0.75 | 100
D
Material | Thickness | Pierce | 渐进时间 (s) | Height | Type fo Gas | Pressure | Peak Power （%） | Duty Cycle （%） | Pulse Frequency | Focus Position | Laser-On Delay | Extra Blow
Mild Steel | 2 mm | 1 s |  | 8 | Oxygen | 0.8 | 100 | 45 | 300 | -2 | 0.2 s
| 3 mm | 1 s |  | 8 | Oxygen | 0.8 | 100 | 45 | 300 | -2 | 0.2 s
| 4 mm | 1 |  | 8 | Oxygen | 0.8 | 100 | 45 | 300 | -2 | 0.2 s
| 6 mm | 1 | 0.5 s | 8 | Oxygen | 0.8 | 100 | 45 | 300 | -3 | 0.2
| 10 mm | 1 | 1 s | 8 | Oxygen | 0.8 | 100 | 65 | 300 | -4 | 0.5
|  | 2 | 0.5 | 12 | Oxygen | 0.8 | 100 | 50 | 35 | -3 | 0.5
| 12 mm | 1 | 1 | 8 | Oxygen | 0.8 | 100 | 70 | 180 | -4 | 0.7
|  | 2 | 1 | 12 | Oxygen | 0.8 | 100 | 70 | 260 | -4 | 0.7
|  | 3 |  | 15 | Oxygen | 1 | 100 | 60 | 55 | -2 | 0.2
| 14 mm | 1 | 1 | 8 | Oxygen | 0.8 | 100 | 70 | 180 | -4 | 1
|  | 2 | 1.5 | 12 | Oxygen | 0.8 | 100 | 70 | 260 | -4 | 1
|  | 3 |  | 15 | Oxygen | 1 | 100 | 60 | 55 | -2 | 0.2