## 3000W Single Module
Material | Thickness (mm) | Speed (m/min) | Power (W) | Gas | Pressure (Bar) | Nozzle (mm) | Focus (mm) | Height (mm) | Frequency (Hz) | Duty Cycle (%)
Mild Steel | 1 | 28-35 | 3000 | N2/Air | 10 | 1.5S | 0 | 1
| 2 | 16-20 | 3000 |  | 10 | 2.0S | 0 | 0.5
Mild Steel | 2 | 3.8-4.2 | 2100 | O2 | 1.6 | 1.0D | +3 | 0.8
| 3 | 3.2-3.6 | 2100 |  | 0.6 | 1.0D | +4 | 0.8
| 4 | 3-3.2 | 2400 |  | 0.6 | 1.0D | +4 | 0.8
| 5 | 2.7-3 | 3000 |  | 0.6 | 1.2D | +4 | 0.8
| 6 | 2.2-2.5 | 3000 |  | 0.6 | 1.2D | +4 | 0.8
| 8 | 1.8-2.2 | 3000 |  | 0.6 | 1.2D | +4 | 0.8
| 10 | 1-1.3 | 3000 |  | 0.6 | 1.2D | +4 | 0.8
| 12 | 0.9-1 | 2400 |  | 0.6 | 3.0D | +4 | 0.8
| 14 | 0.8-0.9 | 2400 |  | 0.6 | 3.0D | +4 | 0.8
| 16 | 0.6-0.7 | 2400 |  | 0.6 | 3.5D | +4 | 0.8
| 18 | 0.5-0.6 | 2400 |  | 0.6 | 4.0D | +4 | 0.8
| 20 | 0.5-0.55 | 2400 |  | 0.6 | 4.0D | +4 | 0.8
| 22 | 0.5 | 2400 |  | 0.6 | 4.0D | +4 | 0.8
Stainless Steel | 1 | 28-35 | 3000 | N2 | 10 | 1.5S | 0 | 0.8
| 2 | 18-24 |  |  | 12 | 2.0S | 0 | 0.5
| 3 | 7-10 |  |  | 12 | 2.5S | -0.5 | 0.5
| 4 | 5-6.5 |  |  | 14 | 2.5S | -1.5 | 0.5
| 5 | 3-3.6 |  |  | 14 | 3.0S | -2.5 | 0.5
| 6 | 2-2.7 |  |  | 14 | 3.0S | -3 | 0.5
| 8 | 1-1.2 |  |  | 16 | 3.5S | -4.5 | 0.5
| 10 | 0.5-0.6 |  |  | 16 | 4.0S | -6 | 0.5
Aluminium | 1 | 25-30 | 3000 | N2 | 12 | 1.5S | 0 | 0.8
| 2 | 15-18 |  |  | 12 | 2.0S | 0 | 0.5
| 3 | 7-8 |  |  | 14 | 2.0S | -1 | 0.5
| 4 | 5-6 |  |  | 14 | 2.5S | -2 | 0.5
| 5 | 2.5-3 |  |  | 16 | 3.0S | -3 | 0.5
| 6 | 1.5-2 |  |  | 16 | 3.0S | -3.5 | 0.5
| 8 | 0.6-0.7 |  |  | 16 | 3.5S | -4 | 0.5
Brass | 1 | 20-28 | 3000 | N2 | 12 | 1.5S | 0 | 0.8
| 2 | 10-15 |  |  | 12 | 2.0S | 0 | 0.5
| 3 | 5-6 |  |  | 14 | 2.5S | -1 | 0.5
| 4 | 2.5-3 |  |  | 14 | 3.0S | -2 | 0.5
| 5 | 1.8-2.2 |  |  | 14 | 3.0S | -2.5 | 0.5
| 6 | 0.8-1 |  |  | 16 | 3.0S | -3 | 0.5

## 3300W
Material | Thickness (mm) | Speed (m/min) | Power (W) | Gas | Pressure (Bar) | Nozzle (mm) | Focus (mm) | Height (mm) | Frequency (Hz) | Duty Cycle (%)
Mild Steel | 1 | 25-30 | 3300 | N2/Air | 10 | 1.5S | 0 | 1
| 2 | 10-12 | 3300 |  | 10 | 2.0S | -1 | 0.5
Mild Steel | 2 | 4.5-5 | 1800 | O2 | 1.6 | 1.2D | +3 | 0.8
| 3 | 4-4.5 | 1800 |  | 0.6 | 1.2D | +3 | 0.8
| 4 | 3.2-3.6 | 2400 |  | 0.6 | 1.2D | +3 | 0.8
| 5 | 3-3.2 | 2400 |  | 0.6 | 1.2D | +3 | 0.8
| 6 | 2.2-2.5 | 3300 |  | 0.6 | 1.2D | +3 | 0.8
| 8 | 1.8-2.2 | 3300 |  | 0.6 | 1.2D | +3 | 0.8
| 10 | 1.1-1.3 | 1800-2200 |  | 0.5 | 3.0D | +2.5 | 0.8
| 12 | 0.9-1.1 | 1800-2200 |  | 0.5 | 3.5D | +2.5 | 0.8
| 14 | 0.8-0.9 | 2200-3300 |  | 0.5 | 3.5D | +2.5 | 0.8
| 16 | 0.7-0.8 | 2200-3300 |  | 0.5 | 4.0D | +2.5 | 0.8
| 18 | 0.65-0.7 | 2200-3300 |  | 0.5 | 4.0D | +2.5 | 0.8
| 20 | 0.55-0.65 | 2200-3300 |  | 0.6 | 4.0D | +3 | 0.8
| 22 | 0.5-0.55 | 2200-3300 |  | 0.6 | 4.0D | +3 | 0.8
Stainless Steel | 1 | 25-30 | 3300 | N2 | 10 | 1.5S | 0 | 0.8
| 2 | 10-13 |  |  | 12 | 2.0S | -1 | 0.5
| 3 | 5-7 |  |  | 12 | 2.5S | -1.5 | 0.5
| 4 | 4-5 |  |  | 14 | 2.5S | -2 | 0.5
| 5 | 3-4 |  |  | 14 | 2.5S | -2.5 | 0.5
| 6 | 2-3 |  |  | 14 | 3.0S | -3 | 0.5
| 8 | 0.8-1.2 |  |  | 16 | 3.5S | -4 | 0.5
| 10 | 0.6-0.8 |  |  | 16 | 4.0S | -5 | 0.5
Aluminium | 1 | 20-25 | 3300 | N2 | 12 | 1.5S | 0 | 0.8
| 2 | 10-15 |  |  | 12 | 2.0S | -1 | 0.5
| 3 | 6-8 |  |  | 14 | 2.0S | -1.5 | 0.5
| 4 | 4-5 |  |  | 14 | 2.0S | -2 | 0.5
| 5 | 2-3 |  |  | 16 | 3.0S | -2.5 | 0.5
| 6 | 1.5-2 |  |  | 16 | 3.0S | -3 | 0.5
| 8 | 0.6-0.8 |  |  | 16 | 3.5S | -4 | 0.5
Brass | 1 | 18-22 | 3300 | N2 | 12 | 1.5S | 0 | 0.5
| 2 | 10-12 |  |  | 12 | 2.0S | -1 | 0.5
| 3 | 4-5 |  |  | 14 | 2.5S | -1.5 | 0.5
| 4 | 2-3 |  |  | 14 | 3.0S | -2 | 0.5
| 5 | 1.5-2 |  |  | 14 | 3.0S | -2.5 | 0.5
| 6 | 1-1.3 |  |  | 16 | 3.0S | -3 | 0.5

## 4000W
Material | Thickness (mm) | Speed (m/min) | Power (W) | Gas | Pressure (Bar) | Nozzle (mm) | Focus (mm) | Height (mm) | Frequency (Hz) | Duty Cycle (%)
Mild Steel | 1 | 28-35 | 4000 | N2/Air | 10 | 1.5S | 0 | 1
| 2 | 12-15 | 4000 |  | 10 | 2.0S | -1 | 0.5
| 3 | 8-12 | 4000 |  | 10 | 2.0S | -1.5 | 0.5
Mild Steel | 3 | 4-4.5 | 1800 | O2 | 0.6 | 1.2D | +3 | 0.8
| 4 | 3-3.5 | 2400 |  | 0.6 | 1.2D | +3 | 0.8
| 5 | 2.5-3 | 2400 |  | 0.6 | 1.2D | +3 | 0.8
| 6 | 2.5-2.8 | 3000 |  | 0.6 | 1.2D | +3 | 0.8
| 8 | 2-2.3 | 3600 |  | 0.6 | 1.2D | +3 | 0.8
| 10 | 1.8-2 | 4000 |  | 0.6 | 1.2D | +3 | 0.8
| 12 | 1-1.2 | 1800-2200 |  | 0.5 | 3.0D | +2.5 | 0.8
| 14 | 0.9-1 | 1800-2200 |  | 0.5 | 3.5D | +2.5 | 0.8
| 16 | 0.7-0.9 | 2200-2600 |  | 0.5 | 3.5D | +2.5 | 0.8
| 18 | 0.6-0.7 | 2200-2600 |  | 0.5 | 4.0D | +2.5 | 0.8
| 20 | 0.55-0.65 | 2200-2600 |  | 0.5 | 4.0D | +3 | 0.8
| 22 | 0.5-0.6 | 2200-2800 |  | 0.5 | 4.5D | +3 | 0.8
| 25 | 0.5 | 2400-3000 |  | 0.5 | 5.0D | +3 | 0.8
Stainless Steel | 1 | 30-40 | 4000 | N2 | 10 | 1.5S | 0 | 0.8
| 2 | 15-20 |  |  | 12 | 2.0S | -1 | 0.5
| 3 | 10-12 |  |  | 12 | 2.0S | -1.5 | 0.5
| 4 | 6-7 |  |  | 12 | 2.5S | -2 | 0.5
| 5 | 4-4.5 |  |  | 14 | 2.5S | -2.5 | 0.5
| 6 | 3-3.5 |  |  | 14 | 3.0S | -3 | 0.5
| 8 | 1.5-1.8 |  |  | 14 | 3.0S | -4 | 0.5
| 10 | 1-1.2 |  |  | 16 | 4.0S | -5 | 0.5
| 12 | 0.8 |  |  | 16 | 4.0S | -6 | 0.5
Aluminium | 1 | 25-30 | 4000 | N2 | 12 | 1.5S | 0 | 0.6
| 2 | 16-20 |  |  | 12 | 2.0S | -1 | 0.5
| 3 | 10-13 |  |  | 14 | 2.0S | -1.5 | 0.5
| 4 | 6-7 |  |  | 14 | 2.5S | -2 | 0.5
| 5 | 4-5 |  |  | 14 | 2.5S | -2.5 | 0.5
| 6 | 2.5-3 |  |  | 16 | 3.0S | -3 | 0.5
| 8 | 1-1.3 |  |  | 16 | 3.0S | -4 | 0.5
| 10 | 0.8 |  |  | 16 | 3.5S | -5 | 0.5
Copper | 1 | 25-28 | 4000 | N2 | 12 | 1.5S | 0 | 0.6
| 2 | 12-15 |  |  | 12 | 1.5S | -1 | 0.6
| 3 | 7-8 |  |  | 14 | 2.0S | -1 | 0.6
| 4 | 4-5 |  |  | 14 | 2.5S | -2 | 0.5
| 5 | 2.5-3 |  |  | 14 | 3.0S | -2 | 0.5
| 6 | 2-2.5 |  |  | 16 | 3.0S | -2.5 | 0.5
| 8 | 0.8-1 |  |  | 16 | 3.0S | -4 | 0.5

## 6000W
Material | Thickness (mm) | Speed (m/min) | Power (W) | Gas | Pressure (Bar) | Nozzle (mm) | Focus (mm) | Height (mm) | Frequency (Hz) | Duty Cycle (%)
Mild Steel | 1 | 30-45 | 6000 | N2/Air | 12 | 1.5S | 0 | 1
| 2 | 20-25 |  |  | 12 | 2.0S | -1 | 0.5
| 3 | 12-14 |  |  | 14 | 2.0S | -1.5 | 0.5
| 4 | 7-8 |  |  | 14 | 2.0S | -2 | 0.5
| 5 | 5-6 |  |  | 16 | 3.0S | -2.5 | 0.5
| 6 | 4.5-5 |  |  | 16 | 3.5S | -3 | 0.5
Mild Steel | 3 | 3.5-4.2 | 2400 | O2 | 0.6 | 1.2E | +3 | 0.8
| 4 | 3.3-3.8 | 2400 |  | 0.6 | 1.2E | +3 | 0.8
| 5 | 3-3.6 | 3000 |  | 0.6 | 1.2E | +3 | 0.8
| 6 | 2.7-3.2 | 3300 |  | 0.6 | 1.2E | +3 | 0.8
| 8 | 2.2-2.5 | 4200 |  | 0.6 | 1.2E | +3 | 0.8
| 10 | 2.0-2.3 | 5500 |  | 0.6 | 1.2E | +4 | 0.8
| 12 | 0.9-1 | 2200 |  | 0.6 | 3.0D | +2.5 | 0.8
| 12 | 1.9-2.1 | 6000 |  | 0.6 | 1.2E | +5 | 0.8
| 14 | 0.8-0.9 | 2200 |  | 0.6 | 3.5D | +2.5 | 0.8
| 14 | 1.4-1.7 | 6000 |  | 0.6 | 1.4E | +5 | 1
| 16 | 0.8-0.9 | 2200 |  | 0.6 | 4.0D | +2.5 | 0.8
| 16 | 1.2-1.4 | 6000 |  | 0.6 | 1.4E | +6 | 1
| 18 | 0.65-0.75 | 2200 |  | 0.6 | 4.0D | +2.5 | 0.8
| 18 | 0.8 | 6000 |  | 0.6 | 1.6S | +12 | 0.3
| 20 | 0.5-0.6 | 2400 |  | 0.6 | 4.0D | +3 | 0.8
| 20 | 0.6-0.7 | 6000 |  | 0.6 | 1.6S | +13 | 0.3
| 22 | 0.45-0.5 | 2400 |  | 0.6 | 4.0D | +3 | 0.8
| 22 | 0.5-0.6 | 6000 |  | 0.6 | 1.6S | +13 | 0.3
| 25 | 0.5 | 2400 |  | 0.5 | 5.0D | +3 | 1
| 25 | 0.4-0.5 | 6000 |  | 0.6 | 1.8S | +14 | 0.3
Stainless Steel | 1 | 30-45 | 6000 | N2 | 10 | 1.5S | 0 | 0.8
| 2 | 25-30 |  |  | 12 | 2.0S | -1 | 0.5
| 3 | 15-18 |  |  | 12 | 2.5S | -1.5 | 0.5
| 4 | 10-12 |  |  | 14 | 2.5S | -2 | 0.5
| 5 | 7-8 |  |  | 14 | 3.0S | -2.5 | 0.5
| 6 | 4.5-5 |  |  | 15 | 3.0S | -3 | 0.5
| 8 | 3.5-3.8 |  |  | 15 | 3.0S | -4 | 0.5
| 10 | 1.5-2 |  |  | 15 | 3.5S | -6 | 0.5
| 12 | 1-1.2 |  |  | 16 | 3.5S | -7.5 | 0.5
| 14 | 0.8-1 |  |  | 16 | 4.0S | -9 | 0.5
| 16 | 0.5-0.6 |  |  | 18 | 4.0S | -10.5 | 0.5
| 18 | 0.4-0.5 |  |  | 20 | 5.0S | -11 | 0.3
| 20 | 0.2-0.35 |  |  | 20 | 5.0S | -12 | 0.3
Aluminium Alloy | 1 | 35-45 | 6000 | N2 | 12 | 1.5S | 0 | 1
| 2 | 20-25 |  |  | 12 | 2.0S | -1 | 0.5
| 3 | 14-16 |  |  | 14 | 2.5S | -1.5 | 0.5
| 4 | 8-10 |  |  | 14 | 2.5S | -2 | 0.5
| 5 | 5-6 |  |  | 14 | 3.0S | -3 | 0.5
| 6 | 3.5-4 |  |  | 16 | 3.0S | -3 | 0.5
| 8 | 1.5-2 |  |  | 16 | 3.0S | -4 | 0.5
| 10 | 1-1.2 |  |  | 18 | 3.5S | -4.5 | 0.5
| 12 | 0.6-0.7 |  |  | 18 | 4.0S | -5 | 0.5
| 14 | 0.4-0.6 |  |  | 18 | 4.0S | -5 | 0.3
| 16 | 0.3-0.4 |  |  | 20 | 5.0S | -8 | 0.3
Brass | 1 | 30-40 | 6000 | N2 | 12 | 1.5S | 0 | 1
| 2 | 18-20 |  |  | 12 | 2.0S | -1 | 0.5
| 3 | 12-14 |  |  | 14 | 2.5S | -1 | 0.5
| 4 | 8-9 |  |  | 14 | 3.0S | -1.5 | 0.5
| 5 | 5-5.5 |  |  | 14 | 3.0S | -2 | 0.5
| 6 | 3.2-3.8 |  |  | 16 | 3.0S | -2.5 | 0.5
| 8 | 1.5-1.8 |  |  | 16 | 3.5S | -3 | 0.5
| 10 | 0.8-1 |  |  | 16 | 3.5S | -3 | 0.5
| 12 | 0.6-0.7 |  |  | 18 | 4.0S | -4 | 0.3
Copper | 1 | 25-30 | 6000 | O2 | 14 | 2.0S | -0.5 | 1
| 2 | 15-18 |  |  | 14 | 2.0S | -1 | 0.5
| 3 | 8-10 |  |  | 12 | 2.0S | -2 | 0.5
| 4 | 5-6 |  |  | 12 | 2.0S | -2 | 0.5
| 5 | 3-4 |  |  | 10 | 2.5S | -3 | 0.5
| 6 | 1.5-2 |  |  | 10 | 2.5S | -3 | 0.5

## 6600W Single Module
Material | Thickness (mm) | Speed (m/min) | Power (W) | Gas | Pressure (Bar) | Nozzle (mm) | Focus (mm) | Height (mm) | Frequency (Hz) | Duty Cycle (%)
Mild Steel | 1 | 30-45 | 6000 | N2/Air | 12 | 1.5S | 0 | 1
| 2 | 25-30 |  |  | 12 | 2.0S | -1 | 0.5
| 3 | 15-18 |  |  | 14 | 2.0S | -1.5 | 0.5
| 4 | 8-10 |  |  | 14 | 2.0S | -2 | 0.5
| 5 | 6-8 |  |  | 16 | 3.0S | -2.5 | 0.5
| 6 | 4.5-5 |  |  | 16 | 3.5S | -3 | 0.5
Mild Steel | 3 | 3.6-4.2 | 2400 | O2 | 0.6 | 1.2E | +3 | 0.8
| 4 | 3.3-3.8 | 2400 |  | 0.6 | 1.2E | +3 | 0.8
| 5 | 3-3.6 | 3500 |  | 0.6 | 1.2E | +3 | 0.8
| 6 | 2.7-3.2 | 3300 |  | 0.6 | 1.2E | +3 | 0.8
| 8 | 2.2-2.5 | 4200 |  | 0.6 | 1.2E | +3 | 0.8
| 10 | 2.0-2.3 | 6600 |  | 0.6 | 1.2E | +4 | 0.8
| 12 | 0.9-1 | 2400 |  | 0.6 | 3.0D | +2.5 | 0.8
| 12 | 1.9-2.1 | 6000 |  | 0.6 | 1.2E | +5 | 0.8
| 14 | 0.8-0.9 | 2400 |  | 0.6 | 3.5D | +2.5 | 0.8
| 14 | 1.4-1.7 | 6600 |  | 0.6 | 1.4E | +5 | 1
| 16 | 0.8-0.9 | 2400 |  | 0.6 | 4.0D | +2.5 | 0.8
| 16 | 1.2-1.4 | 6600 |  | 0.6 | 1.4E | +6 | 1
| 18 | 0.65-0.75 | 2400 |  | 0.6 | 4.0D | +2.5 | 0.8
| 18 | 0.8 | 6600 |  | 0.6 | 1.6S | +12 | 0.3
| 20 | 0.5-0.6 | 2400 |  | 0.6 | 4.0D | +3 | 0.8
| 20 | 0.6-0.7 | 6600 |  | 0.6 | 1.6S | +13 | 0.3
| 22 | 0.45-0.5 | 2400 |  | 0.6 | 4.0D | +3 | 0.8
| 22 | 0.5-0.6 | 6600 |  | 0.6 | 1.6S | +13 | 0.3
| 25 | 0.5 | 2400 |  | 0.5 | 5.0D | +3 | 1
| 25 | 0.4-0.5 | 6600 |  | 0.6 | 1.8S | +14 | 0.3
Stainless Steel | 1 | 35-45 | 6600 | N2 | 10 | 1.5S | 0 | 0.8
| 2 | 30-35 |  |  | 12 | 2.0S | -1 | 0.5
| 3 | 18-24 |  |  | 12 | 2.5S | -1.5 | 0.5
| 4 | 12-16 |  |  | 14 | 2.5S | -2 | 0.5
| 5 | 8-9 |  |  | 14 | 3.0S | -2.5 | 0.5
| 6 | 4.5-5.5 |  |  | 15 | 3.0S | -3 | 0.5
| 8 | 3.5-4.2 |  |  | 15 | 3.0S | -4 | 0.5
| 10 | 1.6-2 |  |  | 15 | 3.5S | -6 | 0.5
| 12 | 1-1.2 |  |  | 16 | 3.5S | -7.5 | 0.5
| 14 | 0.7-1 |  |  | 16 | 4.0S | -9 | 0.5
| 16 | 0.5-0.7 |  |  | 18 | 4.0S | -10.5 | 0.5
| 18 | 0.5 |  |  | 20 | 5.0S | -11 | 0.3
| 20 | 0.3 |  |  | 20 | 5.0S | -12 | 0.3
Aluminium Alloy | 1 | 30-40 | 6000 | N2 | 12 | 1.5S | 0 | 1
| 2 | 20-30 |  |  | 12 | 2.0S | -1 | 0.5
| 3 | 16-18 |  |  | 14 | 2.5S | -1.5 | 0.5
| 4 | 8-12 |  |  | 14 | 2.5S | -2 | 0.5
| 5 | 5-7 |  |  | 14 | 3.0S | -3 | 0.5
| 6 | 3.5-4.2 |  |  | 16 | 3.0S | -3 | 0.5
| 8 | 1.5-2.2 |  |  | 16 | 3.0S | -4 | 0.5
| 10 | 1-1.5 |  |  | 18 | 3.5S | -4.5 | 0.5
| 12 | 0.6-0.8 |  |  | 18 | 4.0S | -5 | 0.5
| 14 | 0.4-0.6 |  |  | 18 | 4.0S | -5 | 0.3
| 16 | 0.3-0.4 |  |  | 20 | 5.0S | -8 | 0.3
Brass | 1 | 30-40 | 6000 | N2 | 12 | 1.5S | 0 | 1
| 2 | 20-25 |  |  | 12 | 2.0S | -1 | 0.5
| 3 | 14-18 |  |  | 14 | 2.5S | -1 | 0.5
| 4 | 9-12 |  |  | 14 | 3.0S | -1.5 | 0.5
| 5 | 5-6 |  |  | 14 | 3.0S | -2 | 0.5
| 6 | 3.5-4.5 |  |  | 16 | 3.0S | -2.5 | 0.5
| 8 | 1.5-2 |  |  | 16 | 3.5S | -3 | 0.5
| 10 | 0.8-1.2 |  |  | 16 | 3.5S | -3 | 0.5
| 12 | 0.5-0.8 |  |  | 18 | 4.0S | -4 | 0.3
Copper | 1 | 25-30 | 6000 | O2 | 5 | 2.0S | -0.5 | 1
| 2 | 13-16 |  |  | 5 | 2.0S | -1 | 0.5
| 3 | 8-10 |  |  | 5 | 2.0S | -2 | 0.5
| 4 | 5-5.5 |  |  | 6 | 2.0S | -2 | 0.5
| 5 | 2.5-3.5 |  |  | 6 | 2.5S | -3 | 0.5
| 6 | 1.5-2.5 |  |  | 8 | 2.5S | -3 | 0.5

## 8000W
Material | Thickness (mm) | Speed (m/min) | Power (W) | Gas | Pressure (Bar) | Nozzle (mm) | Focus (mm) | Height (mm) | Frequency (Hz) | Duty Cycle (%)
Mild Steel | 1 | 35-45 | 8000 | N2 / Air | 12 | 1.5S | 0 | 1
| 2 | 30-35 |  |  | 12 | 2.0S | 0 | 0.5
| 3 | 20-25 |  |  | 13 | 2.0S | -1 | 0.5
| 4 | 15-18 |  |  | 13 | 2.5S | -1.5 | 0.5
| 5 | 10-12 |  |  | 13 | 2.5S | -2 | 0.5
| 6 | 8-9 |  |  | 13 | 2.5S | -2 | 0.5
| 8 | 5-5.5 |  |  | 13 | 3.0S | -3 | 0.5
Mild Steel | 8 | 2.3-2.5 | 4000 | O2 | 0.6 | 1.2E | +4 | 0.8
| 10 | 2.3 | 6000 |  | 0.6 | 1.2E | +6 | 0.8
| 12 | 1.8-2 | 7500 |  | 0.6 | 1.2E | +7 | 0.8
| 14 | 1.6-1.8 | 8000 |  | 0.6 | 1.4E | +8 | 0.8
| 16 | 1.4-1.6 |  |  | 0.6 | 1.4E | +9 | 0.8
| 20 | 1-1.2 |  |  | 0.6 | 1.6E | +9 | 0.8
| 22 | 0.6-0.65 |  |  | 0.7 | 1.8E | +9 | 0.8
| 25 | 0.3-0.45 |  |  | 0.7 | 1.8E | +10 | 0.8
| 30 | 0.2-0.25 |  |  | 1.3 | 1.8E | +11 | 1.2
| 40 | 0.1-0.15 |  |  | 1.5 | 1.8E | +11.5 | 1.2
Stainless Steel | 1 | 40-50 | 8000 | N2 | 10 | 2.0S | 0 | 1
| 2 | 30-35 |  |  | 12 | 2.0S | 0 | 0.5
| 3 | 20-24 |  |  | 13 | 2.0S | 0 | 0.5
| 4 | 12-15 |  |  | 12 | 2.0S | -1 | 0.5
| 5 | 9-10 |  |  | 15 | 2.5S | -1 | 0.5
| 6 | 7-8 |  |  | 8 | 3.5B | -2 | 0.5
| 8 | 4-5 |  |  | 7 | 5.0B | -2 | 0.5
| 10 | 3-3.5 |  |  | 5 | 5.0B | -3 | 0.5
| 12 | 2-2.5 |  |  | 6 | 6.0B | -4 | 0.5
| 14 | 1.5-2 |  |  | 6 | 7.0B | -6 | 0.3
| 16 | 1-1.5 |  |  | 6 | 7.0B | -8 | 0.3
| 18 | 0.8-1 |  |  | 14 | 5.0B | -9 | 0.5
| 20 | 0.6-0.8 |  |  | 6 | 7.0B | -11 | 0.3
| 25 | 0.3-0.4 |  |  | 6 | 7.0B | -13 | 0.3
| 30 | 0.15-0.2 |  |  | 10 | 7.0B | +8 | 0.3 | 300~800 | 60~80
Stainless Steel | 1 | 35-50 | 8000 | Air | 10 | 2.0S | 0 | 1
| 2 | 30-35 |  |  | 10 | 2.5S | 0 | 0.5
| 3 | 22-25 |  |  | 10 | 2.5S | 0 | 0.5
| 4 | 14-16 |  |  | 10 | 3.5B | 0 | 0.5
| 5 | 9-10 |  |  | 10 | 3.5B | 0 | 0.5
| 6 | 7-8 |  |  | 10 | 3.5B | 0 | 0.5
| 8 | 5-5.5 |  |  | 10 | 3.5B | 0 | 0.5
| 10 | 3-3.5 |  |  | 10 | 3.5B | -1 | 0.5
| 12 | 2-2.5 |  |  | 10 | 5.0B | -4 | 0.5
| 14 | 1.5-2 |  |  | 10 | 5.0B | -6 | 0.5
| 16 | 0.8-1 |  |  | 10 | 5.0B | -8 | 0.5
| 18 | 0.7-0.8 |  |  | 10 | 5.0B | -9 | 0.5
| 20 | 0.6-0.7 |  |  | 10 | 5.0B | -11 | 0.3
| 25 | 0.4-0.5 |  |  | 10 | 5.0B | -13 | 0.3
| 30 | 0.2-0.25 |  |  | 10 | 5.0B | -15 | 0.3
Aluminium Alloy | 1 | 40-45 | 8000 | N2 | 12 | 2.0S | 0 | 0.8
| 2 | 25-30 |  |  | 12 | 2.0S | -1 | 0.5
| 3 | 22-25 |  |  | 12 | 2.0S | -1 | 0.5
| 4 | 12-15 |  |  | 12 | 2.0S | -2 | 0.5
| 5 | 8-10 |  |  | 14 | 2.5S | -3 | 0.5
| 6 | 6-7 |  |  | 14 | 2.5S | -3 | 0.5
| 8 | 3.5-4 |  |  | 14 | 2.5S | -4 | 0.5
| 10 | 2-2.5 |  |  | 14 | 5.0B | -5 | 0.5
| 12 | 1.6-2 |  |  | 16 | 5.0B | -5 | 0.5
| 14 | 1-1.2 |  |  | 16 | 5.0B | -6 | 0.5
| 16 | 0.8-1 |  |  | 16 | 5.0B | -7 | 0.5
| 18 | 0.7-0.8 |  |  | 16 | 5.0B | -8 | 0.5
| 20 | 0.5-0.6 |  |  | 16 | 7.0B | -9 | 0.3
| 25 | 0.4-0.5 |  |  | 16 | 7.0B | -10 | 0.3
| 30 | 0.2 |  |  | 18 | 7.0B | +7 | 0.3 | 300~800 | 60~80
Brass | 1 | 30-40 | 8000 | N2 | 12 | 2.0S | 0 | 1
| 2 | 25-27 |  |  | 12 | 2.0S | -1 | 0.5
| 3 | 15-18 |  |  | 12 | 2.0S | -1 | 0.5
| 4 | 10-11 |  |  | 12 | 2.0S | -2 | 0.5
| 5 | 7-8 |  |  | 14 | 2.5S | -3 | 0.5
| 6 | 6-6.5 |  |  | 14 | 2.5S | -3 | 0.5
| 8 | 2.5-3 |  |  | 14 | 2.5S | -4 | 0.5
| 10 | 1-1.5 |  |  | 14 | 5.0B | -5 | 0.5
| 12 | 0.8-1 |  |  | 14 | 5.0B | -5 | 0.5
| 14 | 0.7-0.8 |  |  | 16 | 5.0B | -8 | 0.5
| 16 | 0.6 |  |  | 16 | 5.0B | -11 | 0.3
Copper | 1 | 25-30 | 8000 | O2 | 14 | 2.0S | -0.5 | 1
| 2 | 16-20 |  |  | 14 | 2.0S | -1 | 0.5
| 3 | 12-14 |  |  | 14 | 2.0S | -2 | 0.5
| 4 | 7-8 |  |  | 12 | 2.0S | -2 | 0.5
| 5 | 4-5 |  |  | 12 | 2.5S | -3 | 0.5
| 6 | 2.5-3 |  |  | 12 | 2.5S | -3 | 0.5
| 8 | 1-1.5 |  |  | 12 | 3.0S | -4 | 0.5
| 10 | 0.5-0.7 |  |  | 12 | 4.0S | -5 | 0.5

## 10000W
Material | Thickness (mm) | Speed (m/min) | Power (W) | Gas | Pressure (Bar) | Nozzle (mm) | Focus (mm) | Height (mm) | Frequency (Hz) | Duty Cycle (%)
Mild Steel | 1 | 40-45 | 10000 | N2/Air | 12 | 1.5S | 0 | 1
| 2 | 35-40 |  |  | 12 | 2.0S | 0 | 0.5
| 3 | 25-30 |  |  | 13 | 2.0S | 0 | 0.5
| 4 | 18-20 |  |  | 13 | 2.5S | 0 | 0.5
| 5 | 13-15 |  |  | 13 | 2.5S | 0 | 0.5
| 6 | 10-12 |  |  | 13 | 2.5S | 0 | 0.5
| 8 | 7-8 |  |  | 13 | 3.0S | -1 | 0.5
| 10 | 3.5-4.5 |  |  | 13 | 4.0S | -3 | 0.5
Mild Steel | 10 | 2-2.3 | 6000 | O2 | 0.6 | 1.2E | +6 | 0.8
| 12 | 1.8-2 | 7500 |  | 0.6 | 1.2E | +7 | 0.8
| 14 | 1.6-1.8 | 8500 |  | 0.6 | 1.4E | +7 | 0.8
| 16 | 1.4-1.6 | 9500 |  | 0.6 | 1.4E | +8 | 0.8
| 20 | 1.2-1.4 | 10000 |  | 0.6 | 1.6E | +8 | 0.8
| 22 | 1.0-1.2 |  |  | 0.7 | 1.8E | +9 | 0.8
| 25 | 0.5-0.65 |  |  | 0.7 | 1.8E | +10 | 0.8
| 30 | 0.3-0.35 |  |  | 1.3 | 1.8E | +11 | 1.2
| 40 | 0.2 |  |  | 1.5 | 1.8E | +11.5 | 1.2
Stainless Steel | 1 | 45-50 | 10000 | N2 | 10 | 2.0S | 0 | 1
| 2 | 35-40 |  |  | 12 | 2.0S | 0 | 0.5
| 3 | 25-30 |  |  | 13 | 2.0S | 0 | 0.5
| 4 | 18-20 |  |  | 12 | 2.0S | 0 | 0.5
| 5 | 12-15 |  |  | 15 | 2.5S | 0 | 0.5
| 6 | 8-9 |  |  | 8 | 3.5B | 0 | 0.5
| 8 | 5-6 |  |  | 7 | 5.0B | 0 | 0.5
| 10 | 3.5-4 |  |  | 5 | 5.0B | -1 | 0.5
| 12 | 2.5-3 |  |  | 6 | 6.0B | -4 | 0.5
| 14 | 2-2.5 |  |  | 6 | 7.0B | -6 | 0.3
| 16 | 1.6-2 |  |  | 6 | 7.0B | -8 | 0.3
| 18 | 1.2-1.5 |  |  | 14 | 5.0B | -9 | 0.5
| 20 | 1-1.2 |  |  | 6 | 7.0B | -11 | 0.3
| 25 | 0.5-0.6 |  |  | 6 | 7.0B | -13 | 0.3
| 30 | 0.25 |  |  | 10 | 7.0B | +7 | 0.3 | 300~800 | 60~80
| 40 | 0.15 |  |  | 15 | 7.0B | +9 | 0.3 | 300~800 | 60~80
Stainless Steel | 1 | 45-50 | 10000 | Air | 10 | 2.0S | 0 | 1
| 2 | 30-35 |  |  | 10 | 2.5S | 0 | 0.5
| 3 | 20-25 |  |  | 10 | 2.5S | 0 | 0.5
| 4 | 18-20 |  |  | 10 | 3.5B | 0 | 0.5
| 5 | 15-17 |  |  | 10 | 3.5B | 0 | 0.5
| 6 | 8-10 |  |  | 10 | 3.5B | 0 | 0.5
| 8 | 6-7 |  |  | 10 | 3.5B | 0 | 0.5
| 10 | 5-6 |  |  | 10 | 3.5B | -1 | 0.5
| 12 | 4-4.5 |  |  | 10 | 5.0B | -4 | 0.5
| 14 | 2.5-3 |  |  | 10 | 5.0B | -6 | 0.5
| 16 | 1.8-2 |  |  | 10 | 5.0B | -8 | 0.5
| 18 | 1.2-1.5 |  |  | 10 | 5.0B | -9 | 0.5
| 20 | 1-1.2 |  |  | 10 | 5.0B | -11 | 0.3
| 25 | 0.5-0.6 |  |  | 10 | 5.0B | -13 | 0.3
| 30 | 0.25-0.4 |  |  | 10 | 5.0B | -14 | 0.3
Aluminium Alloy | 1 | 45-50 | 10000 | N2 | 12 | 2.0S | 0 | 0.8
| 2 | 25-30 |  |  | 12 | 2.0S | -1 | 0.5
| 3 | 20-25 |  |  | 12 | 2.0S | -1 | 0.5
| 4 | 18-20 |  |  | 12 | 2.0S | -2 | 0.5
| 5 | 14-16 |  |  | 14 | 2.5S | -3 | 0.5
| 6 | 8-9 |  |  | 14 | 2.5S | -3 | 0.5
| 8 | 5-6 |  |  | 14 | 2.5S | -4 | 0.5
| 10 | 4-4.5 |  |  | 14 | 5.0B | -5 | 0.5
| 12 | 1.6-2 |  |  | 16 | 5.0B | -5 | 0.5
| 14 | 1.2-1.5 |  |  | 16 | 5.0B | -5 | 0.5
| 16 | 1-1.2 |  |  | 16 | 5.0B | -5 | 0.5
| 18 | 0.8-1 |  |  | 16 | 5.0B | -5 | 0.5
| 20 | 0.6-0.8 |  |  | 16 | 7.0B | -5 | 0.3
| 25 | 0.5-0.6 |  |  | 16 | 7.0B | -5 | 0.3
| 30 | 0.25-0.45 |  |  | 18 | 7.0B | +7 | 0.3
| 40 | 0.15-0.2 |  |  | 18 | 7.0B | +8 | 0.3
Brass | 1 | 35-40 | 10000 | N2 | 12 | 2.0S | 0 | 1
| 2 | 22-27 |  |  | 12 | 2.0S | -1 | 0.5
| 3 | 15-20 |  |  | 12 | 2.0S | -1 | 0.5
| 4 | 12-15 |  |  | 12 | 2.0S | -2 | 0.5
| 5 | 10-11 |  |  | 14 | 2.5S | -3 | 0.5
| 6 | 6-7 |  |  | 14 | 2.5S | -3 | 0.5
| 8 | 4-5 |  |  | 14 | 2.5S | -4 | 0.5
| 10 | 3.5-4 |  |  | 14 | 5.0B | -5 | 0.5
| 12 | 1.6-2 |  |  | 14 | 5.0B | -5 | 0.5
| 14 | 0.8-1 |  |  | 16 | 5.0B | -8 | 0.5
| 16 | 0.5-0.7 |  |  | 16 | 5.0B | -11 | 0.3
Copper氧气 | 1 | 25-30 | 10000 | O2 | 14 | 2.0S | -0.5 | 1
| 2 | 16-20 |  |  | 14 | 2.0S | -1 | 0.5
| 3 | 12-15 |  |  | 14 | 2.0S | -2 | 0.5
| 4 | 8-10 |  |  | 12 | 2.0S | -3 | 0.5
| 5 | 5-6 |  |  | 12 | 2.5S | -4.5 | 0.5
| 6 | 3.5-4 |  |  | 12 | 2.5S | -5 | 0.5
| 8 | 1.5-2 |  |  | 12 | 3.0S | -6 | 0.5
| 10 | 0.5-0.7 |  |  | 12 | 4.0S | -8 | 0.5

## 12000W
Material | Thickness (mm) | Speed (m/min) | Power (W) | Gas | Pressure (Bar) | Nozzle (mm) | Focus (mm) | Height (mm) | Frequency (Hz) | Duty Cycle (%)
Mild Steel | 1 | 50-60 | 12000 | N2/Air | 12 | 1.5S | 0 | 1
| 2 | 40-45 |  |  | 12 | 2.0S | 0 | 0.5
| 3 | 30-35 |  |  | 13 | 2.0S | 0 | 0.5
| 4 | 20-26 |  |  | 13 | 2.5S | 0 | 0.5
| 5 | 15-18 |  |  | 13 | 2.5S | 0 | 0.5
| 6 | 10-13 |  |  | 13 | 2.5S | 0 | 0.5
| 8 | 7-10 |  |  | 13 | 3.0S | -1.5 | 0.5
| 10 | 5-6.5 |  |  | 13 | 4.0S | -3 | 0.5
Mild Steel | 10 | 2-2.3 | 6000 | O2 正焦 | 0.6 | 1.2E | +6 | 0.8
| 12 | 1.8-2 | 7500 |  | 0.6 | 1.2E | +7 | 0.8
| 14 | 1.6-1.8 | 8500 |  | 0.6 | 1.4E | +7 | 0.8
| 16 | 1.5-1.6 | 9500 |  | 0.6 | 1.4E | +8 | 0.8
| 20 | 1.3-1.4 | 12000 |  | 0.6 | 1.6E | +8 | 0.8
| 22 | 0.9-1 |  |  | 0.7 | 1.8E | +9 | 0.8
| 22 | 1-1.2 |  |  | 0.7 | 1.4SP | +11 | 0.5
| 25 | 0.7-0.9 |  |  | 0.7 | 1.8E | +11 | 0.8
| 25 | 0.8-1 |  |  | 0.7 | 1.5SP | +12 | 0.5
| 30 | 0.4-0.5 |  |  | 1.3 | 1.8E | +11 | 1.2
| 30 | 0.7-0.8 |  |  | 0.8 | 1.5SP | +12 | 0.5
| 40 | 0.25-0.3 |  |  | 1.5 | 1.8E | +11.5 | 1.2
Mild Steel | 12 | 3-3.5 | 12000 | O2 负焦 | 1 | 1.6SP | -10 | 1.5
| 14 | 3-3.2 |  |  | 1 | 1.6SP | -10 | 1.5
| 16 | 2.8-3 |  |  | 1 | 1.6SP | -12 | 1.5
| 20 | 2-2.3 |  |  | 1.2 | 1.6SP | -12 | 1.5
| 25 | 1.1-1.3 |  |  | 1.3 | 1.8SP | -14 | 1.5
| 30 | 0.9-1 |  |  | 1.4 | 1.8SP | -14 | 1.5
Stainless Steel | 1 | 50-60 | 12000 | N2 | 10 | 2.0S | 0 | 1
| 2 | 40-45 |  |  | 12 | 2.0S | 0 | 0.5
| 3 | 30-35 |  |  | 13 | 2.0S | 0 | 0.5
| 4 | 23-27 |  |  | 12 | 2.0S | 0 | 0.5
| 5 | 15-18 |  |  | 15 | 2.5S | 0 | 0.5
| 6 | 13-15 |  |  | 8 | 3.5B | 0 | 0.5
| 8 | 8-10 |  |  | 7 | 5.0B | 0 | 0.5
| 10 | 6.5-7.5 |  |  | 5 | 5.0B | -1 | 0.5
| 12 | 5-5.5 |  |  | 6 | 6.0B | -4 | 0.5
| 14 | 3-3.5 |  |  | 6 | 7.0B | -6 | 0.3
| 16 | 2-2.3 |  |  | 6 | 7.0B | -8 | 0.3
| 18 | 1.3-1.5 |  |  | 6 | 7.0B | -9 | 0.5
| 20 | 1.2-1.4 |  |  | 6 | 7.0B | -11 | 0.3
| 25 | 0.7-0.9 |  |  | 6 | 7.0B | -13 | 0.3
| 30 | 0.25-0.3 |  |  | 10 | 7.0B | +7 | 0.3 | 200~800 | 60~75
| 40 | 0.15-0.2 |  |  | 15 | 7.0B | +8 | 0.3 | 200~800 | 60~75
Stainless Steel | 1 | 50-60 | 12000 | Air | 10 | 2.0S | 0 | 1
| 2 | 40-45 |  |  | 10 | 2.5S | 0 | 0.5
| 3 | 30-35 |  |  | 10 | 2.5S | 0 | 0.5
| 4 | 25-30 |  |  | 10 | 3.5B | 0 | 0.5
| 5 | 16-19 |  |  | 10 | 3.5B | 0 | 0.5
| 6 | 14-17 |  |  | 10 | 3.5B | 0 | 0.5
| 8 | 9-11 |  |  | 10 | 3.5B | 0 | 0.5
| 10 | 7-8 |  |  | 10 | 3.5B | -1 | 0.5
| 12 | 5.5-6 |  |  | 10 | 5.0B | -4 | 0.5
| 14 | 3.5-4 |  |  | 10 | 5.0B | -6 | 0.5
| 16 | 2.2-2.4 |  |  | 10 | 5.0B | -8 | 0.5
| 18 | 1.3-1.6 |  |  | 10 | 5.0B | -9 | 0.5
| 20 | 1.2-1.5 |  |  | 10 | 5.0B | -11 | 0.3
| 25 | 0.7-1 |  |  | 10 | 5.0B | -13 | 0.3
| 30 | 0.3-0.4 |  |  | 10 | 5.0B | -14 | 0.3
Aluminium Alloy | 1 | 45-50 | 12000 | N2 | 12 | 2.0S | 0 | 0.8
| 2 | 30-35 |  |  | 12 | 2.0S | -1 | 0.5
| 3 | 20-25 |  |  | 12 | 2.0S | -1 | 0.5
| 4 | 18-20 |  |  | 12 | 2.0S | -2 | 0.5
| 5 | 14-16 |  |  | 14 | 2.5S | -3 | 0.5
| 6 | 10-12 |  |  | 14 | 2.5S | -3 | 0.5
| 8 | 6-8 |  |  | 14 | 2.5S | -4 | 0.5
| 10 | 4-6 |  |  | 14 | 5.0B | -5 | 0.5
| 12 | 2-3 |  |  | 16 | 5.0B | -5 | 0.5
| 14 | 1.5-2.5 |  |  | 16 | 5.0B | -5 | 0.5
| 16 | 1.3-2 |  |  | 16 | 5.0B | -5 | 0.5
| 18 | 1-1.6 |  |  | 16 | 5.0B | -5 | 0.5
| 20 | 0.8-1.2 |  |  | 16 | 7.0B | -5 | 0.3
| 25 | 0.5-0.7 |  |  | 16 | 7.0B | -5 | 0.3
| 30 | 0.4-0.5 |  |  | 18 | 7.0B | +7 | 0.3 | 300~1000 | 60~80
| 40 | 0.25-0.3 |  |  | 18 | 7.0B | +8 | 0.3 | 300~1000 | 60~80
Brass | 1 | 35-45 | 12000 | N2 | 12 | 2.0S | 0 | 1
| 2 | 30-35 |  |  | 12 | 2.0S | -1 | 0.5
| 3 | 18-22 |  |  | 12 | 2.0S | -1 | 0.5
| 4 | 15-18 |  |  | 12 | 2.0S | -2 | 0.5
| 5 | 12-15 |  |  | 14 | 2.5S | -3 | 0.5
| 6 | 8-10 |  |  | 14 | 2.5S | -3 | 0.5
| 8 | 5-7 |  |  | 14 | 2.5S | -4 | 0.5
| 10 | 4-5 |  |  | 14 | 5.0B | -5 | 0.5
| 12 | 1.8-2 |  |  | 14 | 5.0B | -5 | 0.5
| 14 | 1.2-1.4 |  |  | 16 | 5.0B | -8 | 0.5
| 16 | 0.8-1 |  |  | 16 | 5.0B | -11 | 0.3
Copper | 1 | 25-30 | 12000 | O2 | 5 | 2.0S | -0.5 | 1
| 2 | 20-25 |  |  | 5 | 2.0S | -1 | 0.5
| 3 | 16-18 |  |  | 6 | 2.0S | -2 | 0.5
| 4 | 10-12 |  |  | 8 | 2.0S | -3 | 0.5
| 5 | 6-8 |  |  | 8 | 2.5S | -4.5 | 0.5
| 6 | 4-5 |  |  | 8 | 2.5S | -5 | 0.5
| 8 | 2-2.5 |  |  | 10 | 3.0S | -6 | 0.5
| 10 | 1-1.2 |  |  | 12 | 4.0S | -8 | 0.5

## 15000W
Material | Thickness (mm) | Speed (m/min) | Power (W) | Gas | Pressure (Bar) | Nozzle (mm) | Focus (mm) | Height (mm) | Frequency (Hz) | Duty Cycle (%)
Mild Steel | 1 | 50-60 | 15000 | N2/Air | 10 | 1.5S | 0 | 1
| 2 | 45-48 |  |  | 10 | 2.0S | 0 | 0.5
| 3 | 30-38 |  |  | 12 | 2.0S | 0 | 0.5
| 4 | 26-29 |  |  | 12 | 2.5S | 0 | 0.5
| 5 | 20-23 |  |  | 12 | 2.5S | 0 | 0.5
| 6 | 17-19 |  |  | 12 | 2.5S | 0 | 0.5
| 8 | 10-12 |  |  | 12 | 3.0S | -1 | 0.5
| 10 | 7-8 |  |  | 13 | 4.0S | -1 | 0.5
| 12 | 5-6 |  |  | 13 | 4.0S | -2 | 0.5
| 14 | 4.5-5.5 |  |  | 13 | 4.0S | -6 | 0.5
| 16 | 3-3.5 |  |  | 13 | 5.0B | -8 | 0.5
Mild Steel | 10 | 2-2.3 | 6000 | O2 正焦 | 0.6 | 1.2E | +6 | 0.8
| 12 | 1.8-2 | 7500 |  | 0.6 | 1.2E | +7 | 0.8
| 14 | 1.6-1.8 | 8500 |  | 0.6 | 1.4E | +7 | 0.8
| 16 | 1.5-1.6 | 9500 |  | 0.6 | 1.4E | +8 | 0.8
| 20 | 1.3-1.4 | 12000 |  | 0.6 | 1.6E | +8 | 0.8
| 22 | 1-1.2 | 15000 |  | 0.7 | 1.8E | +9 | 0.8
| 22 | 1.2-1.3 |  |  | 0.7 | 1.4SP | +11 | 0.5
| 25 | 0.8-1 |  |  | 0.7 | 1.8E | +10 | 0.8
| 25 | 1.2-1.3 |  |  | 0.7 | 1.5SP | +12 | 0.5
| 30 | 0.6-0.7 |  |  | 0.8 | 1.8E | +11 | 1.2
| 30 | 0.75-0.85 |  |  | 0.8 | 1.5SP | +12 | 0.5
| 40 | 0.3-0.35 |  |  | 1.5 | 1.8E | +11.5 | 1.2
| 50 | 0.2-0.25 |  |  | 1.6 | 1.8E | +11.5 | 1.8
| 60 | 0.18-0.2 |  |  | 1.8 | 1.8E | +12 | 2
Mild Steel | 12 | 3.2-3.5 | 15000 | O2 负焦 | 1 | 1.6SP | -10 | 1.5
| 14 | 3-3.2 |  |  | 1 | 1.6SP | -10 | 1.5
| 16 | 3-3.1 |  |  | 1 | 1.6SP | -12 | 1.5
| 20 | 2.5-2.8 |  |  | 1.2 | 1.6SP | -12 | 1.5
| 25 | 1.6-1.9 |  |  | 1.3 | 1.8SP | -14 | 1.5
| 30 | 1.2-1.3 |  |  | 1.4 | 1.8SP | -14 | 1.5
| 35 | 1-1.2 |  |  | 1.4 | 2.0SP | -15 | 1.5
Stainless Steel | 1 | 50-60 | 15000 | N2 | 10 | 2.0S | 0 | 1
| 2 | 45-50 |  |  | 12 | 2.0S | 0 | 0.5
| 3 | 35-38 |  |  | 13 | 2.5S | 0 | 0.5
| 4 | 25-29 |  |  | 12 | 2.5S | 0 | 0.5
| 5 | 18-22 |  |  | 15 | 2.5S | 0 | 0.5
| 6 | 15-18 |  |  | 8 | 3.5B | 0 | 0.5
| 8 | 10-12 |  |  | 7 | 5.0B | 0 | 0.5
| 10 | 8-9 |  |  | 5 | 5.0B | -1 | 0.5
| 12 | 6-7 |  |  | 6 | 6.0B | -4 | 0.5
| 14 | 4-4.2 |  |  | 6 | 7.0B | -6 | 0.3
| 16 | 2.6-2.8 |  |  | 6 | 7.0B | -8 | 0.3
| 18 | 2-2.3 |  |  | 6 | 7.0B | -9 | 0.5
| 20 | 1.8-2 |  |  | 6 | 7.0B | -11 | 0.3
| 25 | 1-1.2 |  |  | 6 | 7.0B | -13 | 0.3
| 30 | 0.6-0.7 |  |  | 10 | 5.0B | -15 | 0.3
| 40 | 0.3-0.4 |  |  | 15 | 7.0B | +8 | 0.3 | 200~800 | 60~75
| 50 | 0.2-0.25 |  |  | 15 | 8.0B | +9 | 0.3 | 200~800 | 60~75
Stainless Steel | 1 | 50-60 | 15000 | Air | 10 | 2.0S | 0 | 1
| 2 | 45-50 |  |  | 10 | 2.5S | 0 | 0.5
| 3 | 35-38 |  |  | 10 | 2.5S | 0 | 0.5
| 4 | 25-29 |  |  | 10 | 3.5B | 0 | 0.5
| 5 | 18-22 |  |  | 10 | 3.5B | 0 | 0.5
| 6 | 15-18 |  |  | 10 | 3.5B | 0 | 0.5
| 8 | 10-12 |  |  | 10 | 3.5B | 0 | 0.5
| 10 | 8-9 |  |  | 10 | 3.5B | -1 | 0.5
| 12 | 6-7 |  |  | 10 | 5.0B | -4 | 0.5
| 14 | 4-4.5 |  |  | 10 | 5.0B | -6 | 0.5
| 16 | 2.9-3.1 |  |  | 10 | 5.0B | -8 | 0.5
| 18 | 2.2-2.4 |  |  | 10 | 5.0B | -9 | 0.5
| 20 | 1.9-2.1 |  |  | 10 | 5.0B | -11 | 0.3
| 25 | 1.2-1.4 |  |  | 10 | 5.0B | -13 | 0.3
| 30 | 0.8-1 |  |  | 10 | 5.0B | -15 | 0.3
| 40 | 0.4-0.5 |  |  | 12 | 6.0B | -15 | 0.3
| 50 | 0.2-0.4 |  |  | 12 | 8.0B | -16 | 0.3
Aluminium Alloy | 1 | 48-52 | 15000 | N2 | 12 | 2.0S | 0 | 0.8
| 2 | 35-38 |  |  | 12 | 2.0S | -1 | 0.5
| 3 | 25-27 |  |  | 12 | 2.0S | -1 | 0.5
| 4 | 20-22 |  |  | 12 | 2.0S | -2 | 0.5
| 5 | 15-17 |  |  | 14 | 2.5S | -3 | 0.5
| 6 | 12-14 |  |  | 14 | 2.5S | -3 | 0.5
| 8 | 8-9 |  |  | 14 | 2.5S | -4 | 0.5
| 10 | 5-7 |  |  | 14 | 5.0B | -5 | 0.5
| 12 | 2.5-3.5 |  |  | 16 | 5.0B | -5 | 0.5
| 14 | 2-3 |  |  | 16 | 5.0B | -5 | 0.5
| 16 | 1.5-2.5 |  |  | 16 | 5.0B | -5 | 0.5
| 18 | 1.3-1.8 |  |  | 16 | 5.0B | -5 | 0.5
| 20 | 0.8-1.2 |  |  | 18 | 7.0B | -5 | 0.3
| 25 | 0.5-0.7 |  |  | 18 | 7.0B | -5 | 0.3
| 30 | 0.4-0.5 |  |  | 20 | 7.0B | -7 | 0.3 | 300~1000 | 60~80
| 40 | 0.25-0.3 |  |  | 20 | 7.0B | +8 | 0.3 | 300~1000 | 60~80
| 50 | 0.2-0.25 |  |  | 20 | 8.0B | +9 | 0.3 | 300~1000 | 60~80
Brass | 1 | 38-40 | 15000 | N2 | 12 | 2.0S | 0 | 1
| 2 | 32-37 |  |  | 12 | 2.0S | -1 | 0.5
| 3 | 20-24 |  |  | 12 | 2.0S | -1 | 0.5
| 4 | 16-19 |  |  | 12 | 2.0S | -2 | 0.5
| 5 | 13-16 |  |  | 14 | 2.5S | -3 | 0.5
| 6 | 9-11 |  |  | 14 | 2.5S | -3 | 0.5
| 8 | 6-8 |  |  | 14 | 2.5S | -4 | 0.5
| 10 | 5-6 |  |  | 14 | 5.0B | -5 | 0.5
| 12 | 2-2.2 |  |  | 14 | 5.0B | -5 | 0.5
| 14 | 1.4-1.6 |  |  | 16 | 5.0B | -8 | 0.5
| 16 | 1.2-1.3 |  |  | 18 | 5.0B | -11 | 0.5
| 18 | 1-1.2 |  |  | 18 | 5.0B | -11 | 0.5
| 20 | 0.6-0.7 |  |  | 18 | 6.0B | -12 | 0.3
Copper | 1 | 25-30 | 15000 | O2 | 5 | 2.0S | -0.5 | 1
| 2 | 20-25 |  |  | 5 | 2.0S | -1 | 0.5
| 3 | 18-20 |  |  | 6 | 2.0S | -2 | 0.5
| 4 | 12-14 |  |  | 8 | 2.0S | -3 | 0.5
| 5 | 8-9 |  |  | 8 | 2.5S | -4.5 | 0.5
| 6 | 6-7 |  |  | 8 | 2.5S | -5 | 0.5
| 8 | 2.5-3.5 |  |  | 10 | 3.0S | -6 | 0.5
| 10 | 1.5-2 |  |  | 12 | 4.0S | -8 | 0.5

## 20000W
Material | Thickness (mm) | Speed (m/min) | Power (W) | Gas | Pressure (Bar) | Nozzle (mm) | Focus (mm) | Height (mm) | Frequency (Hz) | Duty Cycle (%)
Mild Steel | 5 | 23-28 | 20000 | N2/Air | 8 | 3.0S | 0 | 0.5
| 6 | 18-20 |  |  | 8 | 3.0S | -0.5 | 0.5
| 8 | 14-16 |  |  | 8 | 3.0S | -1 | 0.5
| 10 | 9-12 |  |  | 8 | 3.5S | -1.5 | 0.5
| 12 | 8-10 |  |  | 8 | 3.5S | -2 | 0.5
| 14 | 6-8 |  |  | 8 | 4.0S | -3 | 0.5
| 16 | 5-6 |  |  | 8 | 5.0S | -4 | 0.5
| 18 | 3.2-4 |  |  | 10 | 6.0S | -6 | 0.5
| 20 | 2.7-3.2 |  |  | 10 | 6.0S | -8 | 0.5
Mild Steel | 10 | 2-2.3 | 6000 | O2 正焦 | 0.6 | 1.2E | +8 | 0.8
| 12 | 1.8-2 | 7500 |  | 0.6 | 1.2E | +9 | 0.8
| 14 | 1.6-1.8 | 8500 |  | 0.6 | 1.4E | +10 | 0.8
| 16 | 1.5-1.6 | 9500 |  | 0.6 | 1.4E | +11 | 0.8
| 20 | 1.3-1.4 | 12000 |  | 0.6 | 1.6E | +12 | 0.8
| 22 | 1.2-1.3 | 20000 |  | 0.7 | 1.8E | +12.5 | 0.8
| 22 | 1.4-1.5 |  |  | 0.7 | 1.4SP | +13 | 0.5
| 25 | 1.2-1.4 |  |  | 1.0 | 1.5SP | +13 | 0.4
| 30 | 1.2-1.3 |  |  | 1.2 | 1.5SP | +13.5 | 0.4
| 40 | 0.6-0.9 |  |  | 1.4 | 1.6SP | +14 | 0.4
| 40(非Q235) | 0.3-0.6 | 16000 |  | 1.6 | 1.8E | +13 | 2
| 50 | 0.2-0.3 | 18000~20000 |  | 1.6 | 1.8E | +13 | 2
| 60 | 0.2-0.25 | 20000 |  | 1.6 | 1.8E | +13.5 | 2
| 70 | 0.18-0.2 |  |  | 1.7 | 1.8E | +13.5 | 2
| 80 | 0.12-0.15 |  |  | 1.8 | 1.8E | +14 | 2
Mild Steel | 12 | 3.2-3.5 | 20000 | O2 负焦 | 1 | 1.6SP | -10 | 1.5
| 14 | 3-3.2 |  |  | 1 | 1.6SP | -10 | 1.5
| 16 | 3-3.1 |  |  | 1 | 1.6SP | -12 | 1.5
| 20 | 2.8-3 |  |  | 1.2 | 1.6SP | -12 | 1.5
| 25 | 2.4-2.6 |  |  | 1.3 | 1.8SP | -14 | 1.5
| 30 | 1.7-1.9 |  |  | 1.4 | 1.8SP | -14 | 1.5
| 35 | 1.4-1.6 |  |  | 1.4 | 2.0SP | -15 | 1.5
| 40 | 1-1.2 |  |  | 1.5 | 2.5S | -15 | 1.5
| 45 | 0.8-0.9 |  |  | 1.6 | 2.5S | -17 | 1.5
Stainless Steel | 1 | 50-60 | 12000 | N2 | 8 | 2.0S | 0 | 1
| 2 | 50-60 |  |  | 8 | 2.0S | 0 | 0.5
| 3 | 40-45 | 20000 |  | 8 | 2.5S | 0 | 0.5
| 4 | 30-35 |  |  | 8 | 2.5S | 0 | 0.5
| 5 | 22-24 |  |  | 8 | 3.0S | 0 | 0.5
| 6 | 18-22 |  |  | 8 | 3.5B | 0 | 0.5
| 8 | 13-16 |  |  | 8 | 5.0B | -1 | 0.5
| 10 | 10-12 |  |  | 8 | 5.0B | -1.5 | 0.3
| 12 | 8-10 |  |  | 8 | 6.0B | -2 | 0.5
| 14 | 6-8 |  |  | 8 | 6.0B | -4 | 0.3
| 16 | 5-6 |  |  | 8 | 6.0B | -5 | 0.3
| 18 | 3.2-4 |  |  | 8 | 6.0B | -6 | 0.3
| 20 | 3-3.2 |  |  | 12 | 6.0B | -7.5 | 0.3
| 25 | 1.5-2 |  |  | 12 | 7.0B | -12 | 0.3
| 30 | 1-1.2 |  |  | 12 | 7.0B | -16 | 0.3
| 40 | 0.5-0.8 |  |  | 16 | 7.0B | -16 | 0.3 | 200~800 | 60~75
| 50 | 0.2-0.3 |  |  | 16 | 8.0B | +11 | 0.3 | 200~800 | 60~75
| 60 | 0.15-0.2 |  |  | 20 | 8.0B | +11 | 0.3 | 200~800 | 60~75
| 70 | 0.1-0.13 |  |  | 20 | 8.0B | +11 | 0.3 | 200~800 | 60~75
| 80 | 0.08-0.1 |  |  | 20 | 8.0B | +11 | 0.3 | 200~800 | 60~75
| 90 | 0.05-0.06 |  |  | 20 | 8.0B | +11 | 0.3 | 200~800 | 60~75
| 100 | 0.04-0.05 |  |  | 20 | 8.0B | +11 | 0.3 | 200~800 | 60~75
Stainless Steel | 1 | 50-60 | 12000 | Air | 8 | 2.0S | 0 | 1
| 2 | 50-60 |  |  | 8 | 2.5S | 0 | 0.5
| 3 | 40-45 | 20000 |  | 8 | 2.5S | 0 | 0.5
| 4 | 30-35 |  |  | 8 | 3.5B | 0 | 0.5
| 5 | 22-24 |  |  | 8 | 3.5B | 0 | 0.5
| 6 | 18-22 |  |  | 8 | 3.5B | 0 | 0.5
| 8 | 13-16 |  |  | 10 | 3.5B | 0 | 0.5
| 10 | 11-13 |  |  | 10 | 3.5B | -1.5 | 0.3
| 12 | 9-11 |  |  | 10 | 5.0B | -4 | 0.3
| 14 | 7-9 |  |  | 10 | 5.0B | -6 | 0.3
| 16 | 6-7 |  |  | 10 | 5.0B | -7 | 0.3
| 18 | 3.5-4.5 |  |  | 10 | 5.0B | -8 | 0.3
| 20 | 3.5-4.5 |  |  | 10 | 5.0B | -9 | 0.3
| 25 | 1.8-2.5 |  |  | 10 | 5.0B | -13 | 0.3
| 30 | 1.4-1.6 |  |  | 10 | 5.0B | -17 | 0.3
| 40 | 0.5-0.8 |  |  | 16 | 7.0B | -16 | 0.3
| 50 | 0.2-0.3 |  |  | 16 | 8.0B | -18 | 0.3
| 60 | 0.15-0.2 |  |  | 20 | 8.0B | -20 | 0.3
| 70 | 0.1-0.13 |  |  | 20 | 8.0B | -25 | 0.3
Aluminium Alloy | 1 | 55-60 | 12000 | N2 | 8 | 2.0S | 0 | 0.8
| 2 | 40-45 |  |  | 8 | 2.0S | -1 | 0.5
| 3 | 30-35 | 20000 |  | 10 | 2.5S | -1 | 0.5
| 4 | 25-30 |  |  | 12 | 2.5S | -2 | 0.5
| 5 | 18-20 |  |  | 14 | 3.0S | -3 | 0.5
| 6 | 16-18 |  |  | 14 | 3.0S | -3 | 0.5
| 8 | 10-12 |  |  | 14 | 3.5S | -4 | 0.5
| 10 | 9-10 |  |  | 14 | 3.5S | -5 | 0.5
| 12 | 5-6 |  |  | 16 | 5.0B | -6 | 0.3
| 14 | 4-5 |  |  | 16 | 5.0B | -7 | 0.3
| 16 | 3-4 |  |  | 16 | 5.0B | -7 | 0.3
| 18 | 2-3 |  |  | 16 | 5.0B | -7 | 0.3
| 20 | 1.5-2 |  |  | 18 | 6.0B | -7 | 0.3
| 25 | 1-1.2 |  |  | 18 | 6.0B | -7.5 | 0.3
| 30 | 0.8-1 |  |  | 20 | 7.0B | -7.5 | 0.3 | 300~1000 | 60~80
| 40 | 0.5-0.8 |  |  | 20 | 7.0B | -9 | 0.3 | 300~1000 | 60~80
| 50 | 0.4-0.6 |  |  | 20 | 8.0B | -9 | 0.3 | 300~1000 | 60~80
| 60 | 0.2-0.3 |  |  | 20 | 8.0B | -9 | 0.3 | 300~1000 | 60~80
Brass | 1 | 40-45 | 20000 | N2 | 12 | 2.0S | 0 | 1
| 2 | 35-40 |  |  | 12 | 2.0S | 0 | 0.5
| 3 | 28-30 |  |  | 12 | 2.0S | 0 | 0.5
| 4 | 19-22 |  |  | 12 | 2.5S | 0 | 0.5
| 5 | 18-19 |  |  | 14 | 2.5S | 0 | 0.5
| 6 | 12-15 |  |  | 14 | 3.0S | 0 | 0.5
| 8 | 8-10 |  |  | 14 | 3.0S | 0 | 0.5
| 10 | 7-8 |  |  | 14 | 5.0B | -1 | 0.3
| 12 | 2.5-3.5 |  |  | 14 | 5.0B | -2 | 0.3
| 14 | 2-2.5 |  |  | 16 | 5.0B | -3 | 0.3
| 16 | 1.5-2 |  |  | 18 | 5.0B | -3 | 0.3
| 18 | 1.2-1.5 |  |  | 18 | 5.0B | -4 | 0.3
| 20 | 0.8-1 |  |  | 18 | 6.0B | -5 | 0.3
Copper | 1 | 25-30 | 20000 | O2 | 5 | 2.0S | 0 | 1
| 2 | 25-30 |  |  | 5 | 2.0S | 0 | 0.5
| 3 | 20-25 |  |  | 6 | 2.0S | 0 | 0.5
| 4 | 16-18 |  |  | 8 | 2.5S | -1 | 0.5
| 5 | 10-12 |  |  | 8 | 2.5S | -1 | 0.5
| 6 | 8-10 |  |  | 8 | 3.0S | -2 | 0.5
| 8 | 4-6 |  |  | 10 | 3.0S | -3 | 0.5
| 10 | 2-3.5 |  |  | 12 | 3.5S | -4 | 0.5
| 12 | 2-2.5 |  |  | 12 | 3.5S | -5 | 0.5

## 30000W
Material | Thickness (mm) | Speed (m/min) | Power (W) | Gas | Pressure (Bar) | Nozzle (mm) | Focus (mm) | Height (mm) | Frequency (Hz) | Duty Cycle (%)
Mild Steel | 5 | 22-30 | 30000 | N2/Air | 8 | 3.0S | 0 | 0.5
| 6 | 18-22 |  |  | 8 | 3.0S | -0.5 | 0.5
| 8 | 14-16 |  |  | 8 | 3.0S | -1 | 0.5
| 10 | 12-14 |  |  | 8 | 3.5S | -1.5 | 0.5
| 12 | 10-12 |  |  | 8 | 3.5S | -2 | 0.5
| 14 | 8-10 |  |  | 8 | 4.0S | -3 | 0.5
| 16 | 8-8.5 |  |  | 8 | 5.0S | -4 | 0.5
| 18 | 5.5-6.5 |  |  | 10 | 6.0S | -6 | 0.5
| 20 | 4.5-5.5 |  |  | 10 | 6.0S | -8 | 0.5
| 25 | 2.8-3.2 |  |  | 10 | 6.0S | -12 | 0.5
Mild Steel | 10 | 2-2.3 | 6000 | O2 正焦 | 0.6 | 1.2E | +8 | 0.8
| 12 | 1.8-2 | 7500 |  | 0.6 | 1.2E | +9 | 0.8
| 14 | 1.6-1.8 | 8500 |  | 0.6 | 1.4E | +10 | 0.8
| 16 | 1.6-1.8 | 9500 |  | 0.6 | 1.4E | +11 | 0.8
| 20 | 1.5-1.6 | 12000 |  | 0.6 | 1.6E | +12 | 0.8
| 22 | 1.4-1.5 | 18000 |  | 0.7 | 1.4SP | +13 | 0.5
| 25 | 1.2-1.4 | 18000 |  | 1.0 | 1.5SP | +13 | 0.4
| 30 | 1.2-1.3 | 19000 |  | 1.2 | 1.5SP | +13.5 | 0.4
| 40 | 0.6-0.9 | 20000 |  | 1.4 | 1.6SP | +14 | 0.4
| 40(非Q235) | 0.3-0.6 | 20000 |  | 1.6 | 1.8E | +13 | 2
| 50(非Q235) | 0.3-0.5 | 20000 |  | 1.6 | 1.8E | +13 | 2
| 50 | 0.6-0.8 | 30000 |  | 1.6 | 1.8SP | +14 | 0.4
| 60 | 0.2-0.25 |  |  | 1.6 | 1.8E | +13.5 | 2
| 70 | 0.18-0.2 |  |  | 1.7 | 1.8E | +13.5 | 2
| 80 | 0.12-0.15 |  |  | 1.8 | 1.8E | +14 | 2
Mild Steel | 12 | 3.2-3.5 | 30000 | O2 负焦 | 1 | 1.6SP | -10 | 1.5
| 14 | 3-3.2 |  |  | 1 | 1.6SP | -10 | 1.5
| 16 | 3-3.1 |  |  | 1 | 1.6SP | -12 | 1.5
| 20 | 2.8-3 |  |  | 1.2 | 1.6SP | -12 | 1.5
| 25 | 2.6-2.8 |  |  | 1.3 | 1.8SP | -14 | 1.5
| 30 | 2.2-2.6 |  |  | 1.4 | 1.8SP | -14 | 1.5
| 35 | 1.4-1.6 |  |  | 1.4 | 2.0SP | -15 | 1.5
| 40 | 1-1.4 |  |  | 1.5 | 2.5S | -15 | 1.5
| 45 | 0.8-0.9 |  |  | 1.6 | 2.5S | -17 | 1.5
Stainless Steel | 1 | 50-60 | 12000 | N2 | 8 | 2.0S | 0 | 1
| 2 | 50-60 |  |  | 8 | 2.0S | 0 | 0.5
| 3 | 40-50 | 30000 |  | 8 | 2.5S | 0 | 0.5
| 4 | 35-40 |  |  | 8 | 2.5S | 0 | 0.5
| 5 | 25-30 |  |  | 8 | 3.0S | 0 | 0.5
| 6 | 22-25 |  |  | 8 | 3.5B | 0 | 0.5
| 8 | 18-22 |  |  | 8 | 5.0B | -1 | 0.5
| 10 | 13-16 |  |  | 8 | 5.0B | -1.5 | 0.3
| 12 | 10-12 |  |  | 8 | 6.0B | -2 | 0.5
| 14 | 8-10 |  |  | 8 | 6.0B | -4 | 0.3
| 16 | 7-8 |  |  | 8 | 6.0B | -5 | 0.3
| 18 | 6-7 |  |  | 8 | 6.0B | -6 | 0.3
| 20 | 4-5 |  |  | 12 | 6.0B | -7.5 | 0.3
| 25 | 2-2.5 |  |  | 12 | 7.0B | -12 | 0.3
| 30 | 1.2-2 |  |  | 12 | 7.0B | -16 | 0.3
| 40 | 0.6-0.8 |  |  | 16 | 7.0B | -16 | 0.3 | 200~800 | 60~75
| 50 | 0.2-0.3 |  |  | 16 | 8.0B | +11 | 0.3 | 200~800 | 60~75
| 60 | 0.15-0.2 |  |  | 20 | 8.0B | +11 | 0.3 | 200~800 | 60~75
| 70 | 0.1-0.13 |  |  | 20 | 8.0B | +11 | 0.3 | 200~800 | 60~75
| 80 | 0.08-0.1 |  |  | 20 | 8.0B | +11 | 0.3 | 200~800 | 60~75
| 90 | 0.05-0.06 |  |  | 20 | 8.0B | +11 | 0.3 | 200~800 | 60~75
| 100 | 0.04-0.05 |  |  | 20 | 8.0B | +11 | 0.3 | 200~800 | 60~75
Stainless Steel | 1 | 50-60 | 12000 | Air | 8 | 2.0S | 0 | 1
| 2 | 50-60 |  |  | 8 | 2.5S | 0 | 0.5
| 3 | 40-50 | 30000 |  | 8 | 2.5S | 0 | 0.5
| 4 | 35-40 |  |  | 8 | 3.5B | 0 | 0.5
| 5 | 25-30 |  |  | 8 | 3.5B | 0 | 0.5
| 6 | 22-25 |  |  | 8 | 3.5B | 0 | 0.5
| 8 | 18-22 |  |  | 10 | 3.5B | 0 | 0.5
| 10 | 14-18 |  |  | 10 | 3.5B | -1.5 | 0.3
| 12 | 12-14 |  |  | 10 | 5.0B | -4 | 0.3
| 14 | 10-12 |  |  | 10 | 5.0B | -6 | 0.3
| 16 | 8-9 |  |  | 10 | 5.0B | -7 | 0.3
| 18 | 6-7 |  |  | 10 | 5.0B | -8 | 0.3
| 20 | 5-6 |  |  | 10 | 5.0B | -9 | 0.3
| 25 | 2.5-3 |  |  | 10 | 5.0B | -13 | 0.3
| 30 | 1.5-2 |  |  | 10 | 5.0B | -17 | 0.3
| 40 | 0.8-1 |  |  | 16 | 7.0B | -16 | 0.3
| 50 | 0.2-0.3 |  |  | 16 | 8.0B | -18 | 0.3
| 60 | 0.15-0.2 |  |  | 20 | 8.0B | -20 | 0.3
| 70 | 0.1-0.13 |  |  | 20 | 8.0B | -25 | 0.3
Aluminium Alloy | 1 | 55-60 | 12000 | N2 | 8 | 2.0S | 0 | 0.8
| 2 | 40-45 |  |  | 8 | 2.0S | -1 | 0.5
| 3 | 30-35 | 30000 |  | 10 | 2.5S | -1 | 0.5
| 4 | 25-30 |  |  | 12 | 2.5S | -2 | 0.5
| 5 | 18-25 |  |  | 14 | 3.0S | -3 | 0.5
| 6 | 18-20 |  |  | 14 | 3.0S | -3 | 0.5
| 8 | 15-18 |  |  | 14 | 3.5S | -4 | 0.5
| 10 | 12-15 |  |  | 14 | 3.5S | -5 | 0.5
| 12 | 10-12 |  |  | 16 | 5.0B | -6 | 0.3
| 14 | 8-10 |  |  | 16 | 5.0B | -7 | 0.3
| 16 | 6-8 |  |  | 16 | 5.0B | -7 | 0.3
| 18 | 3-4 |  |  | 16 | 5.0B | -7 | 0.3
| 20 | 2-3 |  |  | 18 | 6.0B | -7 | 0.3
| 25 | 1.5-2 |  |  | 18 | 6.0B | -7.5 | 0.3
| 30 | 0.8-1 |  |  | 20 | 7.0B | -7.5 | 0.3 | 300~1000 | 60~80
| 40 | 0.5-0.8 |  |  | 20 | 7.0B | -9 | 0.3 | 300~1000 | 60~80
| 50 | 0.4-0.6 |  |  | 20 | 8.0B | -9 | 0.3 | 300~1000 | 60~80
| 60 | 0.2-0.3 |  |  | 20 | 8.0B | -9 | 0.3 | 300~1000 | 60~80
Brass | 1 | 40-45 | 12000 | N2 | 12 | 2.0S | 0 | 1
| 2 | 35-40 | 30000 |  | 12 | 2.0S | 0 | 0.5
| 3 | 28-30 |  |  | 12 | 2.0S | 0 | 0.5
| 4 | 20-25 |  |  | 12 | 2.5S | 0 | 0.5
| 5 | 18-20 |  |  | 14 | 2.5S | 0 | 0.5
| 6 | 15-18 |  |  | 14 | 3.0S | 0 | 0.5
| 8 | 10-15 |  |  | 14 | 3.0S | 0 | 0.5
| 10 | 8-10 |  |  | 14 | 5.0B | -1 | 0.3
| 12 | 5-8 |  |  | 14 | 5.0B | -2 | 0.3
| 14 | 3-5 |  |  | 16 | 5.0B | -3 | 0.3
| 16 | 1.5-2 |  |  | 18 | 5.0B | -3 | 0.3
| 18 | 1.2-1.5 |  |  | 18 | 5.0B | -4 | 0.3
| 20 | 0.8-1 |  |  | 18 | 6.0B | -5 | 0.3
Copper | 1 | 25-30 | 30000 | O2 | 5 | 2.0S | 0 | 1
| 2 | 25-30 |  |  | 5 | 2.0S | 0 | 0.5
| 3 | 20-25 |  |  | 6 | 2.0S | 0 | 0.5
| 4 | 18-20 |  |  | 8 | 2.5S | -1 | 0.5
| 5 | 15-18 |  |  | 8 | 2.5S | -1 | 0.5
| 6 | 10-15 |  |  | 8 | 3.0S | -2 | 0.5
| 8 | 6-10 |  |  | 10 | 3.0S | -3 | 0.5
| 10 | 2-3.5 |  |  | 12 | 3.5S | -4 | 0.5
| 12 | 2-2.5 |  |  | 12 | 3.5S | -5 | 0.5